## Sheet1
Sample | MA004-8 | MA004-8 | MA004-8 | MA004-8 | MA004-6 | MA004-6 | MA004-6 | MA004-4 | MA004-4 | MA004-5 | MA004-5 | MA004-3 | MA004-3 | MA004-2 | MA004-2 | MA004-2 | MA004-1 | MA004-1 | MA011B-13 | MA011B-13 | MA011B-12 | MA011B-12 | MA011B-12 | MA011B-11 | MA011B-11 | MA011B-11 | MA011B-9 | MA011B-9 | MA011B-9 | MA011B-9 | MA011B-9 | MA011B-8 | MA011B-8 | MA011B-8 | MA011B-6 | MA011B-6 | MA011B-6 | MA011B-1 | MA011B-1 | MA011B-1 | MA011B-1 | MA011B-2 | MA011B-2 | MA011C-2 | MA011C-2 | MA011C-2 | MA011C-2 | MA011C-2 | MA011C-3 | MA011C-3 | MA011C-3 | MA011C-3 | MA011C-4 | MA011C-4 | MA011C-6 | MA011C-6 | MA011C-7 | MA011C-7 | MA011C-7 | MA011C-11 | MA011C-11 | MA011C-11 | MA011C-13 | MA011C-13 | MA011C-13 | MA011C-15 | MA012C-12 | MA012C-12 | MA012C-13 | MA012C-5 | MA012C-5 | MA012C-5 | MA012C-3 | MA012C-3 | MA012C-3 | MA012C-10 | MA012C-10 | MA012C-3 | MA012C-3 | MA012C-3
Point | 1 | 2 | 3 | 4 | 5 | 6 | 7 | 8 | 9 | 10 | 11 | 12 | 13 | 14 | 15 | 16 | 17 | 18 | 20 | 21 | 22 | 23 | 24 | 25 | 26 | 27 | 28 | 29 | 30 | 31 | 32 | 33 | 34 | 35 | 36 | 37 | 38 | 39 | 40 | 41 | 42 | 43 | 44 | 45 | 46 | 47 | 48 | 49 | 50 | 51 | 52 | 53 | 54 | 55 | 56 | 57 | 58 | 59 | 60 | 61 | 62 | 63 | 64 | 65 | 66 | 67 | 68 | 69 | 70 | 71 | 72 | 73 | 74 | 75 | 76 | 77 | 78 | 74 | 75 | 76
CaO – wt.% | 0.0124 | 0.0057 | 0.1364 | 0.0353 | 0.0093 | 0.0144 | 0.0056 | 0.0168 | 0.005 | 0.0159 | 0.0103 | 0.0125 | 0.0057 | 0.014 | 0.0147 | 0.0149 | 0.0107 | 0.0098 | 0.0332 | 0.0329 | 0.0372 | 0.0513 | 0.0485 | 0.055 | 0.0326 | 0.0277 | 0.027 | 0.0197 | 0.0212 | 0.0185 | 0.0326 | 0.034 | 0.0178 | 0.0428 | 0.0494 | 0.0647 | 0.0473 | 0.0328 | 0.0948 | 0.0544 | 0.1385 | 0.0108 | 0.0241 | 0.0173 | 0.0166 | 0.0223 | 0.023 | 0.0085 | 0.0284 | 0.0318 | 0.0115 | 0.0312 | 0.0173 | 0.0249 | 0.0122 | 0.0174 | 0.1146 | 0.0234 | 0.0158 | 0.0044 | 0.0315 | 0.015 | 0.0084 | 0.0385 | 0.0313 | 0.0019 | 0.0505 | 0.0025 | 0.0257 | 0.027 | 0.0109 | 0.0207 | 0.0134 | 0.0034 | 0.0311 | 0.0177 | 0.0279 | 0.0132 | 0.0199 | 0.0162
FeO | 15.07 | 14.94 | 13.61 | 12.79 | 15.19 | 15.05 | 14.71 | 14.8 | 15.6 | 15.2 | 15.09 | 15.26 | 14.89 | 15.17 | 14.27 | 14.93 | 14.84 | 14.03 | 12.52 | 13.12 | 12.78 | 13.21 | 13.44 | 12.5 | 14.31 | 15.49 | 13.03 | 13.34 | 13.9 | 13.59 | 14.97 | 13.09 | 13.7 | 14.07 | 12.83 | 14.4 | 13.83 | 14.71 | 12.54 | 13.07 | 13.05 | 14.72 | 13.22 | 15.5 | 13.23 | 13.51 | 14.23 | 15.6 | 13.91 | 13.13 | 15.54 | 13.31 | 15.63 | 13.01 | 15.29 | 12.99 | 12.2 | 15.17 | 14.19 | 15.22 | 13.89 | 13.92 | 15.42 | 14.02 | 13.14 | 15.41 | 15.41 | 16.19 | 15.93 | 15.21 | 15.24 | 15.16 | 15.24 | 15.84 | 15.34 | 15.12 | 14.89 | 15.3 | 15.98 | 15.67
MnO | 3.98 | 4.07 | 3.61 | 5.72 | 4.01 | 4 | 4.14 | 3.89 | 3.67 | 3.88 | 3.89 | 4.05 | 4.22 | 3.94 | 4.36 | 4.33 | 4.16 | 4.15 | 3.36 | 2.8474 | 3.4 | 3.12 | 2.9696 | 3.41 | 3.43 | 3.67 | 3.02 | 3.06 | 3.01 | 3.19 | 3.52 | 2.9216 | 3.13 | 3.33 | 2.8975 | 3.32 | 3.15 | 3.52 | 3.29 | 2.8219 | 2.8951 | 3.39 | 2.7791 | 3.94 | 3.25 | 4.01 | 3.72 | 3.88 | 3.86 | 3.21 | 3.94 | 4.12 | 3.79 | 3.25 | 4.09 | 3.49 | 3.08 | 4.06 | 4.01 | 4.06 | 3.81 | 3.63 | 3.72 | 3.51 | 4.32 | 4.05 | 3.95 | 2.8401 | 3.23 | 3.85 | 3.62 | 3.84 | 3.99 | 2.8094 | 2.6377 | 3.86 | 3.94 | 3.93 | 2.7908 | 2.7211
MgO | 0.0291 | 0.0268 | 0.0408 | 0.022 | 0.0262 | 0.0284 | 0.0292 | 0.0352 | 0.0393 | 0.0466 | 0.0172 | 0.0306 | 0.0384 | 0.0359 | 0.0154 | 0.0298 | 0.0204 | 0.0347 | 0.067 | 0.0977 | 0.0426 | 0.0784 | 0.0926 | 0.048 | 0.0664 | 0.0732 | 0.0246 | 0.024 | 0.0472 | 0.0352 | 0.0876 | 0.0861 | 0.0315 | 0.0366 | 0.0146 | 0.031 | 0.0423 | 0.0442 | 0.0851 | 0.0907 | 0.0895 | 0.0253 | 0.102 | 0.0427 | 0.0854 | 0.0429 | 0.0311 | 0.0289 | 0.0367 | 0.0868 | 0.0419 | 0.0226 | 0.0427 | 0.0742 | 0.0338 | 0.0321 | 0.0381 | 0.0336 | 0.0322 | 0.0325 | 0.0339 | 0.0384 | 0.0559 | 0.051 | 0.0106 | 0.0471 | 0.04 | 0.1656 | 0.1071 | 0.0081 | 0.0343 | 0.0191 | 0.0187 | 0.1264 | 0.1469 | 0.0188 | 0.0187 | 0.0142 | 0.1369 | 0.1559
TiO2 | 0.58 | 0.3743 | 0.4573 | 0.6855 | 0.6103 | 0.4783 | 0.4128 | 0.8568 | 0.5236 | 0.6582 | 0.7434 | 0.4666 | 0.4615 | 0.3922 | 0.4497 | 0.3588 | 0.4151 | 0.5921 | 1.6162 | 1.633 | 1.3748 | 1.2064 | 0.9746 | 1.3988 | 0.8678 | 0.6501 | 1.1337 | 0.9487 | 0.9137 | 1.3329 | 0.7071 | 0.9933 | 0.9423 | 0.8487 | 1.0568 | 0.8533 | 0.706 | 0.9121 | 1.9302 | 1.7497 | 2.0636 | 0.8884 | 1.8054 | 0.6245 | 0.7266 | 0.8653 | 1.3589 | 0.5347 | 1.2025 | 0.8458 | 0.6679 | 0.3244 | 0.601 | 1.0519 | 0.5628 | 0.8988 | 0.5748 | 0.7074 | 1.0928 | 0.6273 | 1.2324 | 0.6485 | 0.604 | 0.8092 | 0.6865 | 0.4613 | 0.613 | 0.2867 | 0.4587 | 0.5481 | 0.7421 | 0.4993 | 0.6115 | 0.3824 | 0.362 | 0.4731 | 0.8368 | 0.6312 | 0.6137 | 0.4964
Nb2O5 | 61.28 | 62.3 | 40.38 | 52.27 | 61.89 | 60.67 | 61.87 | 60.59 | 62.13 | 61.71 | 61.04 | 63.15 | 60.77 | 62.35 | 55.86 | 61.95 | 60.95 | 47.85 | 26.61 | 29.87 | 29.93 | 29.65 | 32.94 | 27.1 | 45.9 | 63.01 | 28.54 | 30.41 | 38.13 | 34.51 | 54.22 | 27.96 | 36.02 | 43.36 | 23.41 | 48.56 | 40.75 | 51.51 | 27.64 | 30.07 | 32.51 | 46.99 | 27.48 | 63.98 | 30.16 | 40.58 | 43.28 | 62.71 | 43.76 | 29.31 | 62.63 | 40.67 | 61.98 | 27.5 | 61.5 | 29.11 | 28.34 | 61.78 | 47.06 | 57.34 | 43.11 | 39.53 | 60.62 | 39.82 | 39.83 | 58.17 | 62.35 | 62.15 | 60.49 | 60.46 | 58.6 | 58.46 | 58.41 | 55.56 | 54.61 | 57.27 | 58.43 | 62.29 | 56.58 | 53.01
Ta2O5 | 17.37 | 17.29 | 40.91 | 26.63 | 17.93 | 18.74 | 18.55 | 17.93 | 16.03 | 16.61 | 17.93 | 17.85 | 18.45 | 17.68 | 23.85 | 17.77 | 19.31 | 31.27 | 53.64 | 51.39 | 50.72 | 51.75 | 47.42 | 52.63 | 35.31 | 16.73 | 53.6 | 50.72 | 43.03 | 47.23 | 25.62 | 54.22 | 44.68 | 37.63 | 56.78 | 31.19 | 39.8 | 28.16 | 52.03 | 50.9 | 45.97 | 32.73 | 51.38 | 15.91 | 53.34 | 41.15 | 36.14 | 16.02 | 34.71 | 53 | 15.68 | 41.25 | 15.59 | 54.93 | 18.25 | 53.84 | 53.46 | 18.3 | 34.14 | 18.85 | 35.4 | 40.58 | 18.68 | 43.66 | 40.39 | 18.6 | 15.04 | 18.4 | 16.93 | 17.84 | 19.2 | 18.51 | 16.01 | 18.31 | 20.23 | 17.79 | 18.41 | 16.16 | 18.5 | 22.83
SnO2 | 0.0507 | 0.0482 | 0.1491 | 0.1082 | 0.0706 | 0.0493 | 0.0429 | 0.0853 | 0.0615 | 0.0703 | 0.0692 | 0.0913 | 0.0547 | 0.0947 | 0.151 | 0.0756 | 0.0616 | 0.1897 | 0.9965 | 0.983 | 0.7659 | 0.5802 | 0.4723 | 0.9801 | 0.1991 | 0.072 | 0.2893 | 0.2709 | 0.2679 | 0.2079 | 0.1209 | 0.3189 | 0.274 | 0.1115 | 0.3169 | 0.1488 | 0.1295 | 0.1179 | 1.2329 | 1.0459 | 1.1186 | 0.1361 | 1.1233 | 0.0978 | 0.3224 | 0.3233 | 0.4103 | 0.0728 | 0.361 | 0.3834 | 0.0389 | 0.0679 | 0.1088 | 0.4788 | 0.0664 | 0.3858 | 0.1544 | 0.0536 | 0.325 | 0.1037 | 0.3564 | 0.2907 | 0.0969 | 0.3115 | 0.1377 | 0.0896 | 0.0318 | 0.0574 | 0.0691 | 0.0767 | 0.1093 | 0.0864 | 0.0557 | 0.0024 | 0.111 | 0.0664 | 0.0947 | 0.0567 | 0.0202 | 0.1844
WO3 | 0 | 0 | 0 | 0.1158 | 0 | 0 | 0 | 0 | 0 | 0 | 0 | 0 | 0 | 0 | 0 | 0 | 0 | 0 | 0 | 0 | 0 | 0 | 0 | 0 | 0 | 0 | 0 | 0 | 0 | 0 | 0 | 0 | 0 | 0 | 0 | 0 | 0 | 0 | 0 | 0 | 0 | 0 | 0 | 0 | 0 | 0 | 0.653 | 0 | 0.4358 | 0 | 0 | 0 | 0 | 0 | 0 | 0 | 0 | 0 | 0.466 | 0 | 0.4653 | 0 | 0 | 0 | 0.3382 | 0 | 0.0307 | 0 | 0 | 0.1202 | 0 | 0.0857 | 0 | 0.6187 | 0.2713 | 0.0874 | 0 | 0 | 1.8482 | 0
PbO | 0.8012 | 0.7877 | 0.4667 | 0.6609 | 0.8101 | 0.7732 | 0.7574 | 0.7778 | 0.8079 | 0.8116 | 0.7867 | 0.7928 | 0.7871 | 0.7574 | 0.7064 | 0.8284 | 0.7608 | 0.6099 | 0.3347 | 0.3841 | 0.3475 | 0.3279 | 0.3957 | 0.3534 | 0.5699 | 0.8302 | 0.305 | 0.3894 | 0.4573 | 0.4332 | 0.6878 | 0.352 | 0.4491 | 0.533 | 0.239 | 0.6058 | 0.5279 | 0.6596 | 0.3589 | 0.3742 | 0.4199 | 0.6519 | 0.3268 | 0.8411 | 0.3696 | 0.5341 | 0.5342 | 0.7803 | 0.5295 | 0.3473 | 0.8507 | 0.501 | 0.8238 | 0.3324 | 0.7038 | 0.3328 | 0.2911 | 0.8003 | 0.5696 | 0.6834 | 0.5834 | 0.5281 | 0.8011 | 0.4529 | 0.4805 | 0.8207 | 0.8139 | 0.7673 | 0.766 | 0.7812 | 0.7451 | 0.794 | 0.6715 | 0.6863 | 0.6706 | 0.7497 | 0.7553 | 0.7663 | 0.6951 | 0.6923
UO2 | 0.0354 | 0 | 0 | 0 | 0.0107 | 0 | 0 | 0 | 0 | 0.0157 | 0 | 0 | 0 | 0 | 0 | 0 | 0.0137 | 0 | 0 | 0 | 0 | 0 | 0 | 0 | 0 | 0.0119 | 0 | 0 | 0 | 0 | 0 | 0 | 0 | 0 | 0 | 0 | 0.0132 | 0.0085 | 0 | 0 | 0 | 0 | 0 | 0 | 0 | 0 | 0 | 0 | 0 | 0 | 0 | 0.0118 | 0 | 0 | 0 | 0 | 0.5591 | 0.0056 | 0 | 0 | 0 | 0 | 0.1512 | 0 | 0.0045 | 0 | 0.0384 | 0 | 0 | 0 | 0 | 0.0608 | 0.0254 | 0.0551 | 0.1762 | 0.0495 | 0 | 0.0073 | 0.0006 | 0
Sb2O3 | 0 | 0 | 0 | 0 | 0 | 0 | 0 | 0 | 0 | 0 | 0 | 0 | 0 | 0 | 0 | 0 | 0 | 0 | 0 | 0 | 0 | 0 | 0 | 0 | 0 | 0 | 0 | 0 | 0 | 0 | 0 | 0.0002 | 0 | 0 | 0 | 0 | 0 | 0 | 0 | 0 | 0 | 0 | 0 | 0 | 0 | 0 | 0 | 0 | 0 | 0 | 0 | 0 | 0 | 0 | 0 | 0 | 0 | 0 | 0 | 0 | 0 | 0 | 0 | 0 | 0 | 0 | 0 | 0 | 0 | 0 | 0 | 0 | 0 | 0 | 0 | 0 | 0 | 0 | 0 | 0
Y2O3 | 0.0522 | 0.0446 | 0 | 0 | 0.0395 | 0.0274 | 0.0255 | 0.0266 | 0.0753 | 0.0534 | 0.0384 | 0.0425 | 0.042 | 0.0486 | 0 | 0.0534 | 0.0179 | 0 | 0 | 0 | 0 | 0 | 0 | 0 | 0 | 0.0519 | 0 | 0 | 0 | 0 | 0 | 0 | 0 | 0 | 0 | 0 | 0 | 0 | 0 | 0 | 0 | 0 | 0 | 0.0582 | 0 | 0 | 0 | 0.0749 | 0 | 0 | 0.0691 | 0 | 0.0776 | 0 | 0.0598 | 0 | 0 | 0.056 | 0 | 0.031 | 0 | 0 | 0.0541 | 0 | 0 | 0.0413 | 0.0861 | 0.034 | 0.0685 | 0.0446 | 0.0235 | 0.0314 | 0.0658 | 0.0288 | 0.0004 | 0.0267 | 0.0227 | 0.0717 | 0.0242 | 0
ZrO2 | 0.1541 | 0.0106 | 0 | 0 | 0.1206 | 0.1884 | 0.1078 | 0.4688 | 0.176 | 0.1099 | 0.3731 | 0.1361 | 0.0438 | 0.0678 | 0.0071 | 0.0608 | 0.0964 | 0 | 0.073 | 0.0468 | 0.0741 | 0.0383 | 0.0366 | 0.0779 | 0.0918 | 0.0462 | 0.1311 | 0.0717 | 0.0852 | 0.2295 | 0.132 | 0.0645 | 0.1129 | 0.1434 | 0.1445 | 0.1103 | 0.0641 | 0.1462 | 0.0564 | 0.1111 | 0.0933 | 0.1241 | 0.1269 | 0.1654 | 0 | 0.0776 | 0.0325 | 0.1789 | 0.0181 | 0 | 0.1427 | 0.0003 | 0.1571 | 0 | 0.2351 | 0.0059 | 0.0263 | 0.3279 | 0.0302 | 0.2582 | 0.031 | 0.0092 | 0.1171 | 0.0573 | 0 | 0.1433 | 0.17 | 0.0014 | 0.0901 | 0.2174 | 0.434 | 0.1855 | 0.2133 | 0 | 0 | 0.1607 | 0.5262 | 0.1876 | 0 | 0.0188
Total | 99.42 | 99.9 | 99.76 | 99.03 | 100.71 | 100.02 | 100.66 | 99.47 | 99.12 | 99.19 | 99.99 | 101.89 | 99.76 | 100.56 | 99.68 | 100.4 | 100.66 | 98.73 | 99.24 | 100.4 | 99.48 | 100.01 | 98.79 | 98.55 | 100.77 | 100.66 | 100.1 | 99.26 | 99.86 | 100.77 | 100.1 | 100.04 | 99.35 | 100.1 | 97.74 | 99.28 | 99.06 | 99.82 | 99.26 | 100.3 | 98.35 | 99.66 | 98.36 | 101.17 | 101.5 | 101.12 | 100.42 | 99.89 | 98.86 | 100.34 | 99.62 | 100.31 | 98.82 | 100.65 | 100.81 | 101.1 | 98.84 | 101.32 | 101.93 | 97.21 | 98.94 | 99.19 | 100.34 | 102.74 | 99.37 | 97.83 | 98.62 | 100.9 | 98.16 | 99.19 | 98.78 | 97.75 | 95.33 | 94.44 | 94.58 | 95.68 | 97.95 | 99.43 | 97.22 | 95.8
Ca – apfu | 0.0008098258 | 0.0003700835 | 0.009849057 | 0.002409612 | 0.0006000644 | 0.0009396831 | 0.0003622512 | 0.001096949 | 0.0003259063 | 0.001037265 | 0.0006694567 | 0.0007962673 | 0.0003726107 | 0.0009040358 | 0.0009843074 | 0.0009652428 | 0.000694934 | 0.0006858634 | 0.002559704 | 0.002469346 | 0.002819172 | 0.003881788 | 0.003651025 | 0.004263095 | 0.00226332 | 0.001778241 | 0.002057461 | 0.001499199 | 0.001541532 | 0.001355116 | 0.002186754 | 0.00260346 | 0.001313357 | 0.00302607 | 0.003951579 | 0.004485397 | 0.003422814 | 0.002230471 | 0.007242063 | 0.004076883 | 0.01037197 | 0.000751951 | 0.001857637 | 0.0003666746 | 0.0003695514 | 0.0004898651 | 0.0005054829 | 0.000182604 | 0.0006331299 | 0.0007163432 | 0.0002476201 | 0.0006916143 | 0.0003756163 | 0.0005605648 | 0.0002603694 | 0.0003892719 | 0.002627428 | 0.001501972 | 0.00107856 | 0.000296722 | 0.002239957 | 0.00109067 | 0.0005466884 | 0.002715292 | 0.002268261 | 0.0001273155 | 0.003296507 | 0.000161267 | 0.001699492 | 0.001772608 | 0.0007223541 | 0.001386601 | 0.0009117344 | 0.000236669 | 0.002175706 | 0.00121028 | 0.001859218 | 0.0008572337 | 0.001345777 | 0.001129656
Fe | 0.7681825 | 0.7571059 | 0.7670428 | 0.6814346 | 0.7649868 | 0.7665432 | 0.742704 | 0.7542585 | 0.7936493 | 0.7739578 | 0.7655186 | 0.7587254 | 0.759725 | 0.7645826 | 0.7457935 | 0.7549033 | 0.752272 | 0.7663911 | 0.7534202 | 0.7686013 | 0.7559459 | 0.7801867 | 0.7896844 | 0.7562294 | 0.775442 | 0.7761461 | 0.7749855 | 0.7923737 | 0.7888832 | 0.7769719 | 0.7837642 | 0.7823353 | 0.7889777 | 0.7764447 | 0.8010352 | 0.7791845 | 0.781134 | 0.7807583 | 0.7477093 | 0.7645153 | 0.7627867 | 0.7999352 | 0.7953468 | 0.2564175 | 0.2298835 | 0.2316372 | 0.2440983 | 0.2615756 | 0.2420376 | 0.2308554 | 0.2611682 | 0.2302866 | 0.2648735 | 0.2286046 | 0.2546941 | 0.2268267 | 0.2183169 | 0.7599984 | 0.7560508 | 0.8011115 | 0.7709258 | 0.7899917 | 0.7832965 | 0.771765 | 0.7432337 | 0.8059564 | 0.785139 | 0.8151426 | 0.8222103 | 0.7793981 | 0.7882969 | 0.7926136 | 0.8093377 | 0.860595 | 0.8376188 | 0.8069483 | 0.7744655 | 0.7755289 | 0.8434862 | 0.8528669
Mn | 0.2054801 | 0.2088988 | 0.206065 | 0.3086635 | 0.204539 | 0.2063458 | 0.2117089 | 0.2007907 | 0.1891062 | 0.2000972 | 0.1998719 | 0.2039486 | 0.218077 | 0.2011271 | 0.2307899 | 0.2217456 | 0.2135846 | 0.2296024 | 0.2047895 | 0.1689473 | 0.2036922 | 0.1866319 | 0.1767209 | 0.2089457 | 0.1882519 | 0.1862489 | 0.1819247 | 0.1840904 | 0.1730215 | 0.1847192 | 0.186656 | 0.1768519 | 0.1825678 | 0.1861214 | 0.1832247 | 0.1819498 | 0.1801978 | 0.1892266 | 0.1986857 | 0.1671813 | 0.1713925 | 0.1865874 | 0.1693421 | 0.06601579 | 0.05719618 | 0.06963585 | 0.06463063 | 0.06589309 | 0.06802658 | 0.05716311 | 0.06706581 | 0.07219771 | 0.06505105 | 0.05783978 | 0.06900337 | 0.06172286 | 0.05582308 | 0.2060102 | 0.2163957 | 0.2164412 | 0.214176 | 0.2086534 | 0.1913905 | 0.195695 | 0.2474853 | 0.2145357 | 0.203834 | 0.1448291 | 0.1688516 | 0.1998142 | 0.1896483 | 0.203343 | 0.2146116 | 0.1545941 | 0.1458754 | 0.2086492 | 0.2075579 | 0.2017598 | 0.1491989 | 0.1500004
Mg | 0.00264398 | 0.002420777 | 0.004098601 | 0.002089249 | 0.00235186 | 0.002578294 | 0.002627846 | 0.003197534 | 0.003563777 | 0.00422935 | 0.001555281 | 0.002711849 | 0.003492263 | 0.00322513 | 0.001434595 | 0.002685726 | 0.001843254 | 0.003378596 | 0.00718657 | 0.01020178 | 0.004491418 | 0.008253264 | 0.009697935 | 0.005176053 | 0.00641345 | 0.006537582 | 0.002607944 | 0.00254097 | 0.004774786 | 0.003587092 | 0.008174886 | 0.009172134 | 0.003233469 | 0.003600074 | 0.001624769 | 0.002989878 | 0.00425851 | 0.004181578 | 0.009044379 | 0.009456532 | 0.009324587 | 0.002450651 | 0.01093803 | 0.001259093 | 0.002644965 | 0.001311065 | 0.0009508987 | 0.0008637427 | 0.001138245 | 0.002720251 | 0.001255155 | 0.0006969683 | 0.001289797 | 0.002323943 | 0.001003557 | 0.0009990887 | 0.001215252 | 0.003000408 | 0.003058007 | 0.003049128 | 0.003353698 | 0.003884441 | 0.005061364 | 0.005004045 | 0.001068685 | 0.004390801 | 0.003632602 | 0.01486145 | 0.009853048 | 0.0007398252 | 0.003162372 | 0.001779958 | 0.00177011 | 0.01224066 | 0.01429739 | 0.001788404 | 0.001733656 | 0.001282947 | 0.01288008 | 0.0151242
Ti | 0.02658638 | 0.01705713 | 0.02317622 | 0.03284287 | 0.02763882 | 0.02190688 | 0.0187423 | 0.03926612 | 0.02395431 | 0.0301378 | 0.03391322 | 0.02086195 | 0.02117451 | 0.01777569 | 0.02113477 | 0.01631413 | 0.01892229 | 0.02908492 | 0.0874597 | 0.08602673 | 0.07312727 | 0.06407182 | 0.05149448 | 0.07609904 | 0.04228724 | 0.02929222 | 0.06063555 | 0.05067376 | 0.04663173 | 0.06852727 | 0.03329082 | 0.05338432 | 0.04879927 | 0.04211634 | 0.05933319 | 0.04152021 | 0.03585816 | 0.04353378 | 0.1034946 | 0.09203525 | 0.1084671 | 0.04341457 | 0.09767389 | 0.009290272 | 0.01135333 | 0.01334134 | 0.02096174 | 0.00806237 | 0.01881572 | 0.01337282 | 0.01009394 | 0.005047211 | 0.009158703 | 0.01662119 | 0.008430347 | 0.01411328 | 0.009249628 | 0.03186927 | 0.05235875 | 0.0296916 | 0.06150947 | 0.03309583 | 0.02759045 | 0.0400565 | 0.0349181 | 0.02169564 | 0.02808564 | 0.01298059 | 0.02129001 | 0.02525631 | 0.03451813 | 0.02347491 | 0.02920258 | 0.01868278 | 0.017775 | 0.02270528 | 0.03913894 | 0.0287709 | 0.02912979 | 0.0242954
Nb | 1.688648 | 1.706724 | 1.23026 | 1.505481 | 1.684945 | 1.670488 | 1.688699 | 1.669278 | 1.708734 | 1.698628 | 1.673979 | 1.697355 | 1.676178 | 1.698808 | 1.57821 | 1.693331 | 1.670259 | 1.413005 | 0.8656591 | 0.9459574 | 0.9570524 | 0.9466502 | 1.046278 | 0.8863024 | 1.344595 | 1.706753 | 0.9176399 | 0.9764719 | 1.16986 | 1.066596 | 1.53459 | 0.9033573 | 1.121391 | 1.293525 | 0.7901244 | 1.420449 | 1.244228 | 1.477966 | 0.8909275 | 0.9508525 | 1.027256 | 1.380453 | 0.8937394 | 0.5721756 | 0.2833013 | 0.3761266 | 0.4013435 | 0.5684319 | 0.4116254 | 0.2785866 | 0.5690113 | 0.3803942 | 0.5678063 | 0.2612218 | 0.5538034 | 0.2747871 | 0.2741552 | 1.673186 | 1.355469 | 1.631568 | 1.293473 | 1.212772 | 1.664665 | 1.18497 | 1.217894 | 1.644664 | 1.717313 | 1.691597 | 1.687796 | 1.674817 | 1.638595 | 1.652305 | 1.676877 | 1.63183 | 1.61199 | 1.652305 | 1.642905 | 1.706845 | 1.614482 | 1.559693
Ta | 0.2879279 | 0.2849271 | 0.7497625 | 0.4613787 | 0.2936359 | 0.3103863 | 0.3045648 | 0.2971471 | 0.2651981 | 0.2750275 | 0.2957873 | 0.2886032 | 0.3061194 | 0.2897703 | 0.4053366 | 0.2921808 | 0.3183142 | 0.5554608 | 1.049674 | 0.9789909 | 0.9756002 | 0.9938912 | 0.9060426 | 1.035404 | 0.6222145 | 0.2725968 | 1.036685 | 0.9796845 | 0.7941491 | 0.8780851 | 0.4361898 | 1.053769 | 0.8367392 | 0.6752792 | 1.152798 | 0.548815 | 0.7310031 | 0.486037 | 1.008839 | 0.9681913 | 0.8737755 | 0.5783967 | 1.005199 | 0.08558919 | 0.3013935 | 0.2294328 | 0.2015955 | 0.08735099 | 0.1964007 | 0.3030288 | 0.08569356 | 0.2320851 | 0.0859129 | 0.3138702 | 0.09885691 | 0.3057193 | 0.3110923 | 0.2981336 | 0.5915138 | 0.3226431 | 0.6389198 | 0.7489074 | 0.3085684 | 0.7815443 | 0.7429107 | 0.3163404 | 0.2491865 | 0.3012571 | 0.284156 | 0.2972745 | 0.3229527 | 0.3147034 | 0.2764833 | 0.3234929 | 0.3592111 | 0.3087469 | 0.3113823 | 0.2663671 | 0.3175453 | 0.4040647
Sn | 0.001232257 | 0.00116465 | 0.004006651 | 0.002748674 | 0.001695287 | 0.001197263 | 0.001032768 | 0.002072764 | 0.001491837 | 0.001706756 | 0.001673844 | 0.002164428 | 0.001330734 | 0.002275784 | 0.003762824 | 0.001822618 | 0.001488895 | 0.004940859 | 0.02859253 | 0.02745763 | 0.02160102 | 0.01633864 | 0.01323167 | 0.02827198 | 0.005144264 | 0.001720152 | 0.00820427 | 0.0076723 | 0.007249582 | 0.005667385 | 0.003018091 | 0.00908762 | 0.007523797 | 0.002933821 | 0.009433862 | 0.003839044 | 0.00348751 | 0.002983734 | 0.0350514 | 0.02917045 | 0.03117524 | 0.003526529 | 0.03222279 | 0.0007714312 | 0.002671071 | 0.002643023 | 0.003355859 | 0.0005820312 | 0.002995058 | 0.003214176 | 0.0003117176 | 0.0005601479 | 0.0008791252 | 0.004011476 | 0.0005273778 | 0.003212104 | 0.001317398 | 0.001280366 | 0.008256468 | 0.002602552 | 0.009431708 | 0.007866303 | 0.002346972 | 0.008175936 | 0.003713696 | 0.002234391 | 0.0007725265 | 0.001377974 | 0.001700543 | 0.001873992 | 0.002695674 | 0.002153865 | 0.0014104 | 6.217234e-05 | 0.002889924 | 0.001689679 | 0.002348549 | 0.001370351 | 0.0005083876 | 0.00478537
Pb | 0.01314694 | 0.01284989 | 0.008467045 | 0.01133501 | 0.0131331 | 0.01267724 | 0.01231008 | 0.01276024 | 0.01323105 | 0.01330296 | 0.01284719 | 0.01268897 | 0.01292779 | 0.01228844 | 0.01188442 | 0.01348355 | 0.01241493 | 0.01072467 | 0.006483675 | 0.007243428 | 0.006616789 | 0.006234042 | 0.00748433 | 0.006882444 | 0.009941248 | 0.01339083 | 0.00583958 | 0.007445653 | 0.008354716 | 0.007972727 | 0.011592 | 0.006772181 | 0.008325682 | 0.009468391 | 0.004803474 | 0.01055212 | 0.009598152 | 0.01126982 | 0.006888763 | 0.00704607 | 0.0079008 | 0.01140409 | 0.006329067 | 0.004479156 | 0.002067343 | 0.002947868 | 0.002949826 | 0.00421179 | 0.002965885 | 0.001965679 | 0.004602336 | 0.002790364 | 0.004494008 | 0.001880188 | 0.003773925 | 0.001870686 | 0.001676881 | 0.01290662 | 0.009769473 | 0.01157939 | 0.0104234 | 0.009647883 | 0.01309969 | 0.008025498 | 0.008748951 | 0.01381739 | 0.01334896 | 0.01243611 | 0.01272707 | 0.0128862 | 0.01240658 | 0.01336335 | 0.01147951 | 0.01200301 | 0.01178738 | 0.01287994 | 0.01264618 | 0.01250368 | 0.01181085 | 0.0121294
Y | 0.001693292 | 0.001438305 | 0 | 0 | 0.001265912 | 0.0008880979 | 0.0008193197 | 0.000862681 | 0.002437862 | 0.001730315 | 0.001239675 | 0.001344712 | 0.001363707 | 0.001558781 | 0 | 0.001718236 | 0.0005774364 | 0 | 0 | 0 | 0 | 0 | 0 | 0 | 0 | 0.001654892 | 0 | 0 | 0 | 0 | 0 | 0 | 0 | 0 | 0 | 0 | 0 | 0 | 0 | 0 | 0 | 0 | 0 | 0.0006127017 | 0 | 0 | 0 | 0.0007992166 | 0 | 0 | 0.0007390223 | 0 | 0.0008368572 | 0 | 0.0006339029 | 0 | 0 | 0.001785358 | 0 | 0.001038365 | 0 | 0 | 0.001748836 | 0 | 0 | 0.001374577 | 0.002791626 | 0.001089371 | 0.002249924 | 0.001454371 | 0.0007735401 | 0.001044725 | 0.002223724 | 0.0009957407 | 1.389924e-05 | 0.0009068079 | 0.0007513519 | 0.002312788 | 0.0008128805 | 0
Zr | 0.004580357 | 0.0003132258 | 0 | 0 | 0.003541514 | 0.005595342 | 0.003173711 | 0.0139313 | 0.005221103 | 0.003262999 | 0.01103665 | 0.003945788 | 0.001303111 | 0.001992572 | 0.0002163708 | 0.001792589 | 0.002849467 | 0 | 0.002561541 | 0.001598669 | 0.002555781 | 0.001318986 | 0.001253952 | 0.002748062 | 0.002900667 | 0.001349832 | 0.004546712 | 0.002483356 | 0.002819571 | 0.007650928 | 0.004029797 | 0.002247805 | 0.003791261 | 0.004614356 | 0.005260637 | 0.003480157 | 0.002111091 | 0.004524774 | 0.00196092 | 0.003789398 | 0.003179947 | 0.00393246 | 0.004451765 | 0.001595501 | 0 | 0.0007758186 | 0.0003250789 | 0.001749156 | 0.0001836453 | 0 | 0.001398424 | 3.026617e-06 | 0.001552392 | 0 | 0.002283545 | 6.007346e-05 | 0.0002744283 | 0.009578866 | 0.0009382555 | 0.00792465 | 0.001003269 | 0.0003044505 | 0.00346852 | 0.001839235 | 0 | 0.004370194 | 0.005050547 | 4.110175e-05 | 0.002711674 | 0.006495838 | 0.01309002 | 0.00565525 | 0.006605128 | 0 | 0 | 0.005000983 | 0.01595893 | 0.005544788 | 0 | 0.0005966445
Total | 3.001411 | 2.99327 | 3.002756 | 3.010295 | 2.998477 | 2.999546 | 2.986745 | 2.994661 | 3.007065 | 3.003331 | 2.998099 | 2.993282 | 3.002064 | 2.994309 | 2.999557 | 3.000943 | 2.993406 | 3.013275 | 3.008387 | 2.997494 | 3.00362 | 3.007459 | 3.005539 | 3.010322 | 2.999454 | 2.997627 | 2.995126 | 3.004936 | 2.997286 | 3.001133 | 3.003492 | 2.999587 | 3.002676 | 2.997129 | 3.011589 | 2.997265 | 2.995498 | 3.002832 | 3.009844 | 2.996377 | 3.00563 | 3.010852 | 3.017172 | 2.999981 | 2.999907 | 3.001621 | 3.004097 | 3.002617 | 3.004219 | 3.001307 | 3.003678 | 3.000212 | 3.004821 | 3.001832 | 3.001361 | 3.000778 | 2.993518 | 2.999325 | 3.002583 | 3.027946 | 3.01346 | 3.016214 | 3.003826 | 2.999974 | 3.008237 | 3.029506 | 3.013456 | 2.995774 | 3.015245 | 3.003692 | 3.006925 | 3.014058 | 3.031271 | 3.026044 | 3.010785 | 3.024979 | 3.010747 | 3.003242 | 3.011441 | 3.024686
Mn/(Mn+Fe) | 0.2110383 | 0.2162503 | 0.2117597 | 0.3117504 | 0.2109681 | 0.212096 | 0.221821 | 0.2102412 | 0.1924244 | 0.205427 | 0.2070373 | 0.2118563 | 0.2230277 | 0.2082687 | 0.2363238 | 0.2270474 | 0.2211349 | 0.230526 | 0.213721 | 0.1802011 | 0.2122594 | 0.1930372 | 0.1828641 | 0.2164848 | 0.1953441 | 0.1935265 | 0.1901168 | 0.1885276 | 0.1798738 | 0.1920775 | 0.1923455 | 0.1843768 | 0.1879148 | 0.1933596 | 0.1861548 | 0.1893073 | 0.187446 | 0.195082 | 0.2099396 | 0.1794375 | 0.1834685 | 0.1891365 | 0.1755406 | 0.2047425 | 0.1992345 | 0.2311387 | 0.2093443 | 0.2012195 | 0.2193951 | 0.1984703 | 0.2043231 | 0.2386825 | 0.1971695 | 0.2019232 | 0.2131724 | 0.2139073 | 0.2036299 | 0.2132592 | 0.2225271 | 0.2127076 | 0.2174151 | 0.2089365035 | 0.196361 | 0.2022771 | 0.2498037 | 0.2102277 | 0.2061067 | 0.1508681 | 0.1703744 | 0.2040561 | 0.1939253 | 0.2041685 | 0.2095921 | 0.1522811 | 0.1483236 | 0.2054448 | 0.2113574 | 0.2064485 | 0.1502983 | 0.1495715
Ta/(Ta+Nb) | 0.1456701 | 0.1430608 | 0.3786636 | 0.2345763 | 0.1484073 | 0.1566916 | 0.152797 | 0.1511104 | 0.1343501 | 0.1393493 | 0.1501636 | 0.1453219 | 0.1544266 | 0.1457173 | 0.2043494 | 0.1471564 | 0.1600717 | 0.2821795 | 0.5480373 | 0.5085803 | 0.5047985 | 0.5121721 | 0.464085 | 0.538794 | 0.3163573 | 0.1377204 | 0.5304568 | 0.5008211 | 0.404351 | 0.4515317 | 0.2213286 | 0.5384268 | 0.4273154 | 0.3429895 | 0.5933319 | 0.2786904 | 0.3700848 | 0.2474726 | 0.5310331 | 0.5045176 | 0.4596323 | 0.2952737 | 0.5293478 | 0.1301213 | 0.5154715 | 0.3788774 | 0.3343547 | 0.1332011 | 0.3230136 | 0.5210124 | 0.1308888 | 0.3789273 | 0.1314217 | 0.5457738 | 0.1514676 | 0.5266424 | 0.5315568 | 0.1512356 | 0.3038105 | 0.1651015 | 0.3306366 | 0.3817685 | 0.156377 | 0.3974261 | 0.3788806 | 0.1613155 | 0.1267158 | 0.1511687 | 0.1440989 | 0.1507407 | 0.1646418 | 0.1599909 | 0.1415424 | 0.1654422 | 0.1822295 | 0.1574394 | 0.1593329 | 0.1349917 | 0.1643586 | 0.205761
A site | 0.0008098258 | 0.0003700835 | 0.009849057 | 0.002409612 | 0.0006000644 | 0.0009396831 | 0.0003622512 | 0.001096949 | 0.0003259063 | 0.001037265 | 0.0006694567 | 0.0007962673 | 0.0003726107 | 0.0009040358 | 0.0009843074 | 0.0009652428 | 0.000694934 | 0.0006858634 | 0.002559704 | 0.002469346 | 0.002819172 | 0.003881788 | 0.003651025 | 0.004263095 | 0.00226332 | 0.001778241 | 0.002057461 | 0.001499199 | 0.001541532 | 0.001355116 | 0.002186754 | 0.00260346 | 0.001313357 | 0.00302607 | 0.003951579 | 0.004485397 | 0.003422814 | 0.002230471 | 0.007242063 | 0.004076883 | 0.01037197 | 0.000751951 | 0.001857637 | 0.0003666746 | 0.0003695514 | 0.0004898651 | 0.0005054829 | 0.000182604 | 0.0006331299 | 0.0007163432 | 0.0002476201 | 0.0006916143 | 0.0003756163 | 0.0005605648 | 0.0002603694 | 0.0003892719 | 0.002627428 | 0.001501972 | 0.00107856 | 0.000296722 | 0.002239957 | 0.00109067 | 0.0005466884 | 0.002715292 | 0.002268261 | 0.0001273155 | 0.003296507 | 0.000161267 | 0.001699492 | 0.001772608 | 0.0007223541 | 0.001386601 | 0.0009117344 | 0.000236669 | 0.002175706 | 0.00121028 | 0.001859218 | 0.0008572337 | 0.001345777 | 0.001129656
B site | 0.9763066 | 0.9684256 | 0.9772065 | 0.9921873 | 0.9718776 | 0.9754673 | 0.9570407 | 0.9582467 | 0.9863193 | 0.9782844 | 0.9669457 | 0.9653858 | 0.9812942 | 0.9689348 | 0.978018 | 0.9793347 | 0.9676999 | 0.9993721 | 0.9653963 | 0.9477504 | 0.9641295 | 0.9750719 | 0.9761033 | 0.9703512 | 0.9701073 | 0.9689326 | 0.9595182 | 0.9790051 | 0.9666795 | 0.9652783 | 0.9785951 | 0.9683593 | 0.974779 | 0.9661661 | 0.9858846 | 0.9641241 | 0.9655903 | 0.9741664 | 0.9554394 | 0.9411532 | 0.9435038 | 0.9889732 | 0.9756269 | 0.3236924 | 0.2897247 | 0.3025841 | 0.3096798 | 0.3283324 | 0.3112024 | 0.2907387 | 0.3294892 | 0.3031813 | 0.3312143 | 0.2887683 | 0.324701 | 0.2895487 | 0.2753552 | 0.969009 | 0.9755045 | 1.020602 | 0.9884555 | 1.00253 | 0.9797483 | 0.9724641 | 0.9917876 | 1.024883 | 0.9926056 | 0.9748332 | 1.000915 | 0.9799521 | 0.9811076 | 0.9977365 | 1.025719 | 1.02743 | 0.9977916 | 1.017386 | 0.983757 | 0.9785716 | 1.005565 | 1.017991
C site | 2.024295 | 2.024474 | 2.0157 | 2.015698 | 2.025999 | 2.023139 | 2.029342 | 2.035318 | 2.020419 | 2.024009 | 2.030484 | 2.0271 | 2.020397 | 2.02447 | 2.020555 | 2.020643 | 2.025011 | 2.013217 | 2.040431 | 2.047275 | 2.036671 | 2.028505 | 2.025785 | 2.035708 | 2.027083 | 2.026916 | 2.033551 | 2.024432 | 2.029065 | 2.034499 | 2.02271 | 2.028625 | 2.026584 | 2.027937 | 2.021753 | 2.028655 | 2.026485 | 2.026436 | 2.047162 | 2.051147 | 2.051755 | 2.021127 | 2.039688 | 0.6745139 | 0.6007865 | 0.6252675 | 0.6340028 | 0.6711875 | 0.6353364 | 0.600168 | 0.6718503 | 0.6209344 | 0.6706403 | 0.5976049 | 0.6683108 | 0.5997625 | 0.6004485 | 2.028814 | 2.026 | 2.007047 | 2.022764 | 2.012594 | 2.023531 | 2.024794 | 2.014181 | 2.004496 | 2.017554 | 2.02078 | 2.012631 | 2.021967 | 2.025095 | 2.014935 | 2.00464 | 1.998378 | 2.010818 | 2.006383 | 2.025131 | 2.023813 | 2.00453 | 2.005565
apfu = atoms per formula unit
Structural formulae calculation after Tindle (2001a)
Sample descriptions available in Anderson (2013), Appendix B
Sample
Pt#
MgO
CaO
TiO2
MnO
FeO
Y2O3
ZrO2
Nb2O5
SnO2
Sb2O3
Ta2O5
WO3
PbO
ThO2
UO2
Total
Sample
Pt#
MgO
CaO
TiO2
MnO
FeO
Y2O3
ZrO2
Nb2O5
SnO2
Sb2O3
Ta2O5
WO3
PbO
ThO2
UO2
Total
Sample
Pt#
MgO
CaO
TiO2
MnO
FeO
Y2O3
ZrO2
Nb2O5
SnO2
Sb2O3
Ta2O5
WO3
PbO
ThO2
UO2
Total
Sample
Pt#
MgO
CaO
TiO2
MnO
FeO
Y2O3
ZrO2
Nb2O5
SnO2
Sb2O3
Ta2O5
WO3
PbO
ThO2
UO2
Total
Sample
Pt#
MgO
CaO
TiO2
MnO
FeO
Y2O3
ZrO2
Nb2O5
SnO2
Sb2O3
Ta2O5
WO3
PbO
ThO2
UO2
Total
Sample
Pt#
MgO
CaO
TiO2
MnO
FeO
Y2O3
ZrO2
Nb2O5
SnO2
Sb2O3
Ta2O5
WO3
PbO
ThO2
UO2
Total
Sample
Pt#
MgO
CaO
TiO2
MnO
FeO
Y2O3
ZrO2
Nb2O5
SnO2
Sb2O3
Ta2O5
WO3
PbO
ThO2
UO2
Total
Sample
Pt#
MgO
CaO
TiO2
MnO
FeO
Y2O3
ZrO2
Nb2O5
SnO2
Sb2O3
Ta2O5
WO3
PbO
ThO2
UO2
Total
Sample
Pt#
MgO
CaO
TiO2
MnO
FeO
Y2O3
ZrO2
Nb2O5
SnO2
Sb2O3
Ta2O5
WO3
PbO
ThO2
UO2
Total
Sample
Pt#
MgO
CaO
TiO2
MnO
FeO
Y2O3
ZrO2
Nb2O5
SnO2
Sb2O3
Ta2O5
WO3
PbO
ThO2
UO2
Total
Sample
Pt#
MgO
CaO
TiO2
MnO
FeO
Y2O3
ZrO2
Nb2O5
SnO2
Sb2O3
Ta2O5
WO3
PbO
ThO2
UO2
Total
Sample
Pt#
MgO
CaO
TiO2
MnO
FeO
Y2O3
ZrO2
Nb2O5
SnO2
Sb2O3
Ta2O5
WO3
PbO
ThO2
UO2
Total
Sample
Pt#
MgO
CaO
TiO2
MnO
FeO
Y2O3
ZrO2
Nb2O5
SnO2
Sb2O3
Ta2O5
WO3
PbO
ThO2
UO2
Total
Sample
Pt#
MgO
CaO
TiO2
MnO
FeO
Y2O3
ZrO2
Nb2O5
SnO2
Sb2O3
Ta2O5
WO3
PbO
ThO2
UO2
Total
Sample
Pt#
MgO
CaO
TiO2
MnO
FeO
Y2O3
ZrO2
Nb2O5
SnO2
Sb2O3
Ta2O5
WO3
PbO
ThO2
UO2
Total
Sample
Pt#
MgO
CaO
TiO2
MnO
FeO
Y2O3
ZrO2
Nb2O5
SnO2
Sb2O3
Ta2O5
WO3
PbO
ThO2
UO2
Total
Sample
Pt#
MgO
CaO
TiO2
MnO
FeO
Y2O3
ZrO2
Nb2O5
SnO2
Sb2O3
Ta2O5
WO3
PbO
ThO2
UO2
Total
Sample
Pt#
MgO
CaO
TiO2
MnO
FeO
Y2O3
ZrO2
Nb2O5
SnO2
Sb2O3
Ta2O5
WO3
PbO
ThO2
UO2
Total
Sample
Pt#
MgO
CaO
TiO2
MnO
FeO
Y2O3
ZrO2
Nb2O5
SnO2
Sb2O3
Ta2O5
WO3
PbO
ThO2
UO2
Total
Sample
Pt#
MgO
CaO
TiO2
MnO
FeO
Y2O3
ZrO2
Nb2O5
SnO2
Sb2O3
Ta2O5
WO3
PbO
ThO2
UO2
Total
Sample
Pt#
MgO
CaO
TiO2
MnO
FeO
Y2O3
ZrO2
Nb2O5
SnO2
Sb2O3
Ta2O5
WO3
PbO
ThO2
UO2
Total
Sample
Pt#
MgO
CaO
TiO2
MnO
FeO
Y2O3
ZrO2
Nb2O5
SnO2
Sb2O3
Ta2O5
WO3
PbO
ThO2
UO2
Total
Sample
Pt#
MgO
CaO
TiO2
MnO
FeO
Y2O3
ZrO2
Nb2O5
SnO2
Sb2O3
Ta2O5
WO3
PbO
ThO2
UO2
Total
Sample
Pt#
MgO
CaO
TiO2
MnO
FeO
Y2O3
ZrO2
Nb2O5
SnO2
Sb2O3
Ta2O5
WO3
PbO
ThO2
UO2
Total
Sample
Pt#
MgO
CaO
TiO2
MnO
FeO
Y2O3
ZrO2
Nb2O5
SnO2
Sb2O3
Ta2O5
WO3
PbO
ThO2
UO2
Total
Sample
Pt#
MgO
CaO
TiO2
MnO
FeO
Y2O3
ZrO2
Nb2O5
SnO2
Sb2O3
Ta2O5
WO3
PbO
ThO2
UO2
Total
Sample
Pt#
MgO
CaO
TiO2
MnO
FeO
Y2O3
ZrO2
Nb2O5
SnO2
Sb2O3
Ta2O5
WO3
PbO
ThO2
UO2
Total
Sample
Pt#
MgO
CaO
TiO2
MnO
FeO
Y2O3
ZrO2
Nb2O5
SnO2
Sb2O3
Ta2O5
WO3
PbO
ThO2
UO2
Total
Sample
Pt#
MgO
CaO
TiO2
MnO
FeO
Y2O3
ZrO2
Nb2O5
SnO2
Sb2O3
Ta2O5
WO3
PbO
ThO2
UO2
Total
Sample
Pt#
MgO
CaO
TiO2
MnO
FeO
Y2O3
ZrO2
Nb2O5
SnO2
Sb2O3
Ta2O5
WO3
PbO
ThO2
UO2
Total
Sample
Pt#
MgO
CaO
TiO2
MnO
FeO
Y2O3
ZrO2
Nb2O5
SnO2
Sb2O3
Ta2O5
WO3
PbO
ThO2
UO2
Total
Sample
Pt#
MgO
CaO
TiO2
MnO
FeO
Y2O3
ZrO2
Nb2O5
SnO2
Sb2O3
Ta2O5
WO3
PbO
ThO2
UO2
Total
Sample
Pt#
MgO
CaO
TiO2
MnO
FeO
Y2O3
ZrO2
Nb2O5
SnO2
Sb2O3
Ta2O5
WO3
PbO
ThO2
UO2
Total
Sample
Pt#
MgO
CaO
TiO2
MnO
FeO
Y2O3
ZrO2
Nb2O5
SnO2
Sb2O3
Ta2O5
WO3
PbO
ThO2
UO2
Total
Sample
Pt#
MgO
CaO
TiO2
MnO
FeO
Y2O3
ZrO2
Nb2O5
SnO2
Sb2O3
Ta2O5
WO3
PbO
ThO2
UO2
Total
Sample
Pt#
MgO
CaO
TiO2
MnO
FeO
Y2O3
ZrO2
Nb2O5
SnO2
Sb2O3
Ta2O5
WO3
PbO
ThO2
UO2
Total
Sample
Pt#
MgO
CaO
TiO2
MnO
FeO
Y2O3
ZrO2
Nb2O5
SnO2
Sb2O3
Ta2O5
WO3
PbO
ThO2
UO2
Total
Sample
Pt#
MgO
CaO
TiO2
MnO
FeO
Y2O3
ZrO2
Nb2O5
SnO2
Sb2O3
Ta2O5
WO3
PbO
ThO2
UO2
Total
Sample
Pt#
MgO
CaO
TiO2
MnO
FeO
Y2O3
ZrO2
Nb2O5
SnO2
Sb2O3
Ta2O5
WO3
PbO
ThO2
UO2
Total
Sample
Pt#
MgO
CaO
TiO2
MnO
FeO
Y2O3
ZrO2
Nb2O5
SnO2
Sb2O3
Ta2O5
WO3
PbO
ThO2
UO2
Total
Sample
Pt#
MgO
CaO
TiO2
MnO
FeO
Y2O3
ZrO2
Nb2O5
SnO2
Sb2O3
Ta2O5
WO3
PbO
ThO2
UO2
Total
Sample
Pt#
MgO
CaO
TiO2
MnO
FeO
Y2O3
ZrO2
Nb2O5
SnO2
Sb2O3
Ta2O5
WO3
PbO
ThO2
UO2
Total
Sample
Pt#
MgO
CaO
TiO2
MnO
FeO
Y2O3
ZrO2
Nb2O5
SnO2
Sb2O3
Ta2O5
WO3
PbO
ThO2
UO2
Total
Sample
Pt#
MgO
CaO
TiO2
MnO
FeO
Y2O3
ZrO2
Nb2O5
SnO2
Sb2O3
Ta2O5
WO3
PbO
ThO2
UO2
Total
Sample
Pt#
MgO
CaO
TiO2
MnO
FeO
Y2O3
ZrO2
Nb2O5
SnO2
Sb2O3
Ta2O5
WO3
PbO
ThO2
UO2
Total
Sample
Pt#
MgO
CaO
TiO2
MnO
FeO
Y2O3
ZrO2
Nb2O5
SnO2
Sb2O3
Ta2O5
WO3
PbO
ThO2
UO2
Total
Sample
Pt#
MgO
CaO
TiO2
MnO
FeO
Y2O3
ZrO2
Nb2O5
SnO2
Sb2O3
Ta2O5
WO3
PbO
ThO2
UO2
Total
Sample
Pt#
MgO
CaO
TiO2
MnO
FeO
Y2O3
ZrO2
Nb2O5
SnO2
Sb2O3
Ta2O5
WO3
PbO
ThO2
UO2
Total
Sample
Pt#
MgO
CaO
TiO2
MnO
FeO
Y2O3
ZrO2
Nb2O5
SnO2
Sb2O3
Ta2O5
WO3
PbO
ThO2
UO2
Total
Sample
Pt#
MgO
CaO
TiO2
MnO
FeO
Y2O3
ZrO2
Nb2O5
SnO2
Sb2O3
Ta2O5
WO3
PbO
ThO2
UO2
Total
Sample
Pt#
MgO
CaO
TiO2
MnO
FeO
Y2O3
ZrO2
Nb2O5
SnO2
Sb2O3
Ta2O5
WO3
PbO
ThO2
UO2
Total
Sample
Pt#
MgO
CaO
TiO2
MnO
FeO
Y2O3
ZrO2
Nb2O5
SnO2
Sb2O3
Ta2O5
WO3
PbO
ThO2
UO2
Total
Sample
Pt#
MgO
CaO
TiO2
MnO
FeO
Y2O3
ZrO2
Nb2O5
SnO2
Sb2O3
Ta2O5
WO3
PbO
ThO2
UO2
Total
Sample
Pt#
MgO
CaO
TiO2
MnO
FeO
Y2O3
ZrO2
Nb2O5
SnO2
Sb2O3
Ta2O5
WO3
PbO
ThO2
UO2
Total
Sample
Pt#
MgO
CaO
TiO2
MnO
FeO
Y2O3
ZrO2
Nb2O5
SnO2
Sb2O3
Ta2O5
WO3
PbO
ThO2
UO2
Total
Sample
Pt#
MgO
CaO
TiO2
MnO
FeO
Y2O3
ZrO2
Nb2O5
SnO2
Sb2O3
Ta2O5
WO3
PbO
ThO2
UO2
Total
Sample
Pt#
MgO
CaO
TiO2
MnO
FeO
Y2O3
ZrO2
Nb2O5
SnO2
Sb2O3
Ta2O5
WO3
PbO
ThO2
UO2
Total
Sample
Pt#
MgO
CaO
TiO2
MnO
FeO
Y2O3
ZrO2
Nb2O5
SnO2
Sb2O3
Ta2O5
WO3
PbO
ThO2
UO2
Total
Sample
Pt#
MgO
CaO
TiO2
MnO
FeO
Y2O3
ZrO2
Nb2O5
SnO2
Sb2O3
Ta2O5
WO3
PbO
ThO2
UO2
Total
Sample
Pt#
MgO
CaO
TiO2
MnO
FeO
Y2O3
ZrO2
Nb2O5
SnO2
Sb2O3
Ta2O5
WO3
PbO
ThO2
UO2
Total
Sample
Pt#
MgO
CaO
TiO2
MnO
FeO
Y2O3
ZrO2
Nb2O5
SnO2
Sb2O3
Ta2O5
WO3
PbO
ThO2
UO2
Total
Sample
Pt#
MgO
CaO
TiO2
MnO
FeO
Y2O3
ZrO2
Nb2O5
SnO2
Sb2O3
Ta2O5
WO3
PbO
ThO2
UO2
Total
Sample
Pt#
MgO
CaO
TiO2
MnO
FeO
Y2O3
ZrO2
Nb2O5
SnO2
Sb2O3
Ta2O5
WO3
PbO
ThO2
UO2
Total
Sample
Pt#
MgO
CaO
TiO2
MnO
FeO
Y2O3
ZrO2
Nb2O5
SnO2
Sb2O3
Ta2O5
WO3
PbO
ThO2
UO2
Total
Sample
Pt#
MgO
CaO
TiO2
MnO
FeO
Y2O3
ZrO2
Nb2O5
SnO2
Sb2O3
Ta2O5
WO3
PbO
ThO2
UO2
Total
Sample
Pt#
MgO
CaO
TiO2
MnO
FeO
Y2O3
ZrO2
Nb2O5
SnO2
Sb2O3
Ta2O5
WO3
PbO
ThO2
UO2
Total
Sample
Pt#
MgO
CaO
TiO2
MnO
FeO
Y2O3
ZrO2
Nb2O5
SnO2
Sb2O3
Ta2O5
WO3
PbO
ThO2
UO2
Total
Sample
Pt#
MgO
CaO
TiO2
MnO
FeO
Y2O3
ZrO2
Nb2O5
SnO2
Sb2O3
Ta2O5
WO3
PbO
ThO2
UO2
Total
Sample
Pt#
MgO
CaO
TiO2
MnO
FeO
Y2O3
ZrO2
Nb2O5
SnO2
Sb2O3
Ta2O5
WO3
PbO
ThO2
UO2
Total
Sample
Pt#
MgO
CaO
TiO2
MnO
FeO
Y2O3
ZrO2
Nb2O5
SnO2
Sb2O3
Ta2O5
WO3
PbO
ThO2
UO2
Total
Sample
Pt#
MgO
CaO
TiO2
MnO
FeO
Y2O3
ZrO2
Nb2O5
SnO2
Sb2O3
Ta2O5
WO3
PbO
ThO2
UO2
Total
Sample
Pt#
MgO
CaO
TiO2
MnO
FeO
Y2O3
ZrO2
Nb2O5
SnO2
Sb2O3
Ta2O5
WO3
PbO
ThO2
UO2
Total
Sample
Pt#
MgO
CaO
TiO2
MnO
FeO
Y2O3
ZrO2
Nb2O5
SnO2
Sb2O3
Ta2O5
WO3
PbO
ThO2
UO2
Total
Sample
Pt#
MgO
CaO
TiO2
MnO
FeO
Y2O3
ZrO2
Nb2O5
SnO2
Sb2O3
Ta2O5
WO3
PbO
ThO2
UO2
Total
Sample
Pt#
MgO
CaO
TiO2
MnO
FeO
Y2O3
ZrO2
Nb2O5
SnO2
Sb2O3
Ta2O5
WO3
PbO
ThO2
UO2
Total
Sample
Pt#
MgO
CaO
TiO2
MnO
FeO
Y2O3
ZrO2
Nb2O5
SnO2
Sb2O3
Ta2O5
WO3
PbO
ThO2
UO2
Total
Sample
Pt#
MgO
CaO
TiO2
MnO
FeO
Y2O3
ZrO2
Nb2O5
SnO2
Sb2O3
Ta2O5
WO3
PbO
ThO2
UO2
Total
Sample
Pt#
MgO
CaO
TiO2
MnO
FeO
Y2O3
ZrO2
Nb2O5
SnO2
Sb2O3
Ta2O5
WO3
PbO
ThO2
UO2
Total
Sample
Pt#
MgO
CaO
TiO2
MnO
FeO
Y2O3
ZrO2
Nb2O5
SnO2
Sb2O3
Ta2O5
WO3
PbO
ThO2
UO2
Total
Sample
Pt#
MgO
CaO
TiO2
MnO
FeO
Y2O3
ZrO2
Nb2O5
SnO2
Sb2O3
Ta2O5
WO3
PbO
ThO2
UO2
Total
Sample
Pt#
MgO
CaO
TiO2
MnO
FeO
Y2O3
ZrO2
Nb2O5
SnO2
Sb2O3
Ta2O5
WO3
PbO
ThO2
UO2
Total
Sample
Pt#
MgO
CaO
TiO2
MnO
FeO
Y2O3
ZrO2
Nb2O5
SnO2
Sb2O3
Ta2O5
WO3
PbO
ThO2
UO2
Total
Sample
Pt#
MgO
CaO
TiO2
MnO
FeO
Y2O3
ZrO2
Nb2O5
SnO2
Sb2O3
Ta2O5
WO3
PbO
ThO2
UO2
Total
Sample
Pt#
MgO
CaO
TiO2
MnO
FeO
Y2O3
ZrO2
Nb2O5
SnO2
Sb2O3
Ta2O5
WO3
PbO
ThO2
UO2
Total
Sample
Pt#
MgO
CaO
TiO2
MnO
FeO
Y2O3
ZrO2
Nb2O5
SnO2
Sb2O3
Ta2O5
WO3
PbO
ThO2
UO2
Total
Sample
Pt#
MgO
CaO
TiO2
MnO
FeO
Y2O3
ZrO2
Nb2O5
SnO2
Sb2O3
Ta2O5
WO3
PbO
ThO2
UO2
Total
Sample
Pt#
MgO
CaO
TiO2
MnO
FeO
Y2O3
ZrO2
Nb2O5
SnO2
Sb2O3
Ta2O5
WO3
PbO
ThO2
UO2
Total
Sample
Pt#
MgO
CaO
TiO2
MnO
FeO
Y2O3
ZrO2
Nb2O5
SnO2
Sb2O3
Ta2O5
WO3
PbO
ThO2
UO2
Total
Sample
Pt#
MgO
CaO
TiO2
MnO
FeO
Y2O3
ZrO2
Nb2O5
SnO2
Sb2O3
Ta2O5
WO3
PbO
ThO2
UO2
Total
Sample
Pt#
MgO
CaO
TiO2
MnO
FeO
Y2O3
ZrO2
Nb2O5
SnO2
Sb2O3
Ta2O5
WO3
PbO
ThO2
UO2
Total
Sample
Pt#
MgO
CaO
TiO2
MnO
FeO
Y2O3
ZrO2
Nb2O5
SnO2
Sb2O3
Ta2O5
WO3
PbO
ThO2
UO2
Total
Sample
Pt#
MgO
CaO
TiO2
MnO
FeO
Y2O3
ZrO2
Nb2O5
SnO2
Sb2O3
Ta2O5
WO3
PbO
ThO2
UO2
Total
Sample
Pt#
MgO
CaO
TiO2
MnO
FeO
Y2O3
ZrO2
Nb2O5
SnO2
Sb2O3
Ta2O5
WO3
PbO
ThO2
UO2
Total
Sample
Pt#
MgO
CaO
TiO2
MnO
FeO
Y2O3
ZrO2
Nb2O5
SnO2
Sb2O3
Ta2O5
WO3
PbO
ThO2
UO2
Total
Sample
Pt#
MgO
CaO
TiO2
MnO
FeO
Y2O3
ZrO2
Nb2O5
SnO2
Sb2O3
Ta2O5
WO3
PbO
ThO2
UO2
Total
Sample
Pt#
MgO
CaO
TiO2
MnO
FeO
Y2O3
ZrO2
Nb2O5
SnO2
Sb2O3
Ta2O5
WO3
PbO
ThO2
UO2
Total
Sample
Pt#
MgO
CaO
TiO2
MnO
FeO
Y2O3
ZrO2
Nb2O5
SnO2
Sb2O3
Ta2O5
WO3
PbO
ThO2
UO2
Total
Sample
Pt#
MgO
CaO
TiO2
MnO
FeO
Y2O3
ZrO2
Nb2O5
SnO2
Sb2O3
Ta2O5
WO3
PbO
ThO2
UO2
Total
Sample
Pt#
MgO
CaO
TiO2
MnO
FeO
Y2O3
ZrO2
Nb2O5
SnO2
Sb2O3
Ta2O5
WO3
PbO
ThO2
UO2
Total
Sample
Pt#
MgO
CaO
TiO2
MnO
FeO
Y2O3
ZrO2
Nb2O5
SnO2
Sb2O3
Ta2O5
WO3
PbO
ThO2
UO2
Total
Sample
Pt#
MgO
CaO
TiO2
MnO
FeO
Y2O3
ZrO2
Nb2O5
SnO2
Sb2O3
Ta2O5
WO3
PbO
ThO2
UO2
Total
Sample
Pt#
MgO
CaO
TiO2
MnO
FeO
Y2O3
ZrO2
Nb2O5
SnO2
Sb2O3
Ta2O5
WO3
PbO
ThO2
UO2
Total
Sample
Pt#
MgO
CaO
TiO2
MnO
FeO
Y2O3
ZrO2
Nb2O5
SnO2
Sb2O3
Ta2O5
WO3
PbO
ThO2
UO2
Total
Sample
Pt#
MgO
CaO
TiO2
MnO
FeO
Y2O3
ZrO2
Nb2O5
SnO2
Sb2O3
Ta2O5
WO3
PbO
ThO2
UO2
Total
Sample
Pt#
MgO
CaO
TiO2
MnO
FeO
Y2O3
ZrO2
Nb2O5
SnO2
Sb2O3
Ta2O5
WO3
PbO
ThO2
UO2
Total
Sample
Pt#
MgO
CaO
TiO2
MnO
FeO
Y2O3
ZrO2
Nb2O5
SnO2
Sb2O3
Ta2O5
WO3
PbO
ThO2
UO2
Total
Sample
Pt#
MgO
CaO
TiO2
MnO
FeO
Y2O3
ZrO2
Nb2O5
SnO2
Sb2O3
Ta2O5
WO3
PbO
ThO2
UO2
Total
Sample
Pt#
MgO
CaO
TiO2
MnO
FeO
Y2O3
ZrO2
Nb2O5
SnO2
Sb2O3
Ta2O5
WO3
PbO
ThO2
UO2
Total
Sample
Pt#
MgO
CaO
TiO2
MnO
FeO
Y2O3
ZrO2
Nb2O5
SnO2
Sb2O3
Ta2O5
WO3
PbO
ThO2
UO2
Total
Sample
Pt#
MgO
CaO
TiO2
MnO
FeO
Y2O3
ZrO2
Nb2O5
SnO2
Sb2O3
Ta2O5
WO3
PbO
ThO2
UO2
Total
Sample
Pt#
MgO
CaO
TiO2
MnO
FeO
Y2O3
ZrO2
Nb2O5
SnO2
Sb2O3
Ta2O5
WO3
PbO
ThO2
UO2
Total
Sample
Pt#
MgO
CaO
TiO2
MnO
FeO
Y2O3
ZrO2
Nb2O5
SnO2
Sb2O3
Ta2O5
WO3
PbO
ThO2
UO2
Total
Sample
Pt#
MgO
CaO
TiO2
MnO
FeO
Y2O3
ZrO2
Nb2O5
SnO2
Sb2O3
Ta2O5
WO3
PbO
ThO2
UO2
Total
Sample
Pt#
MgO
CaO
TiO2
MnO
FeO
Y2O3
ZrO2
Nb2O5
SnO2
Sb2O3
Ta2O5
WO3
PbO
ThO2
UO2
Total
Sample
Pt#
MgO
CaO
TiO2
MnO
FeO
Y2O3
ZrO2
Nb2O5
SnO2
Sb2O3
Ta2O5
WO3
PbO
ThO2
UO2
Total
Sample
Pt#
MgO
CaO
TiO2
MnO
FeO
Y2O3
ZrO2
Nb2O5
SnO2
Sb2O3
Ta2O5
WO3
PbO
ThO2
UO2
Total
Sample
Pt#
MgO
CaO
TiO2
MnO
FeO
Y2O3
ZrO2
Nb2O5
SnO2
Sb2O3
Ta2O5
WO3
PbO
ThO2
UO2
Total
Sample
Pt#
MgO
CaO
TiO2
MnO
FeO
Y2O3
ZrO2
Nb2O5
SnO2
Sb2O3
Ta2O5
WO3
PbO
ThO2
UO2
Total
Sample
Pt#
MgO
CaO
TiO2
MnO
FeO
Y2O3
ZrO2
Nb2O5
SnO2
Sb2O3
Ta2O5
WO3
PbO
ThO2
UO2
Total
Sample
Pt#
MgO
CaO
TiO2
MnO
FeO
Y2O3
ZrO2
Nb2O5
SnO2
Sb2O3
Ta2O5
WO3
PbO
ThO2
UO2
Total
Sample
Pt#
MgO
CaO
TiO2
MnO
FeO
Y2O3
ZrO2
Nb2O5
SnO2
Sb2O3
Ta2O5
WO3
PbO
ThO2
UO2
Total
Sample
Pt#
MgO
CaO
TiO2
MnO
FeO
Y2O3
ZrO2
Nb2O5
SnO2
Sb2O3
Ta2O5
WO3
PbO
ThO2
UO2
Total
Sample
Pt#
MgO
CaO
TiO2
MnO
FeO
Y2O3
ZrO2
Nb2O5
SnO2
Sb2O3
Ta2O5
WO3
PbO
ThO2
UO2
Total
Sample
Pt#
MgO
CaO
TiO2
MnO
FeO
Y2O3
ZrO2
Nb2O5
SnO2
Sb2O3
Ta2O5
WO3
PbO
ThO2
UO2
Total
Sample
Pt#
MgO
CaO
TiO2
MnO
FeO
Y2O3
ZrO2
Nb2O5
SnO2
Sb2O3
Ta2O5
WO3
PbO
ThO2
UO2
Total
Sample
Pt#
MgO
CaO
TiO2
MnO
FeO
Y2O3
ZrO2
Nb2O5
SnO2
Sb2O3
Ta2O5
WO3
PbO
ThO2
UO2
Total
Sample
Pt#
MgO
CaO
TiO2
MnO
FeO
Y2O3
ZrO2
Nb2O5
SnO2
Sb2O3
Ta2O5
WO3
PbO
ThO2
UO2
Total
Sample
Pt#
MgO
CaO
TiO2
MnO
FeO
Y2O3
ZrO2
Nb2O5
SnO2
Sb2O3
Ta2O5
WO3
PbO
ThO2
UO2
Total
Sample
Pt#
MgO
CaO
TiO2
MnO
FeO
Y2O3
ZrO2
Nb2O5
SnO2
Sb2O3
Ta2O5
WO3
PbO
ThO2
UO2
Total
Sample
Pt#
MgO
CaO
TiO2
MnO
FeO
Y2O3
ZrO2
Nb2O5
SnO2
Sb2O3
Ta2O5
WO3
PbO
ThO2
UO2
Total
Sample
Pt#
MgO
CaO
TiO2
MnO
FeO
Y2O3
ZrO2
Nb2O5
SnO2
Sb2O3
Ta2O5
WO3
PbO
ThO2
UO2
Total
Sample
Pt#
MgO
CaO
TiO2
MnO
FeO
Y2O3
ZrO2
Nb2O5
SnO2
Sb2O3
Ta2O5
WO3
PbO
ThO2
UO2
Total
Sample
Pt#
MgO
CaO
TiO2
MnO
FeO
Y2O3
ZrO2
Nb2O5
SnO2
Sb2O3
Ta2O5
WO3
PbO
ThO2
UO2
Total
Sample
Pt#
MgO
CaO
TiO2
MnO
FeO
Y2O3
ZrO2
Nb2O5
SnO2
Sb2O3
Ta2O5
WO3
PbO
ThO2
UO2
Total
Sample
Pt#
MgO
CaO
TiO2
MnO
FeO
Y2O3
ZrO2
Nb2O5
SnO2
Sb2O3
Ta2O5
WO3
PbO
ThO2
UO2
Total
Sample
Pt#
MgO
CaO
TiO2
MnO
FeO
Y2O3
ZrO2
Nb2O5
SnO2
Sb2O3
Ta2O5
WO3
PbO
ThO2
UO2
Total
Sample
Pt#
MgO
CaO
TiO2
MnO
FeO
Y2O3
ZrO2
Nb2O5
SnO2
Sb2O3
Ta2O5
WO3
PbO
ThO2
UO2
Total
Sample
Pt#
MgO
CaO
TiO2
MnO
FeO
Y2O3
ZrO2
Nb2O5
SnO2
Sb2O3
Ta2O5
WO3
PbO
ThO2
UO2
Total
Sample
Pt#
MgO
CaO
TiO2
MnO
FeO
Y2O3
ZrO2
Nb2O5
SnO2
Sb2O3
Ta2O5
WO3
PbO
ThO2
UO2
Total
Sample
Pt#
MgO
CaO
TiO2
MnO
FeO
Y2O3
ZrO2
Nb2O5
SnO2
Sb2O3
Ta2O5
WO3
PbO
ThO2
UO2
Total
Sample
Pt#
MgO
CaO
TiO2
MnO
FeO
Y2O3
ZrO2
Nb2O5
SnO2
Sb2O3
Ta2O5
WO3
PbO
ThO2
UO2
Total
Sample
Pt#
MgO
CaO
TiO2
MnO
FeO
Y2O3
ZrO2
Nb2O5
SnO2
Sb2O3
Ta2O5
WO3
PbO
ThO2
UO2
Total
Sample
Pt#
MgO
CaO
TiO2
MnO
FeO
Y2O3
ZrO2
Nb2O5
SnO2
Sb2O3
Ta2O5
WO3
PbO
ThO2
UO2
Total
Sample
Pt#
MgO
CaO
TiO2
MnO
FeO
Y2O3
ZrO2
Nb2O5
SnO2
Sb2O3
Ta2O5
WO3
PbO
ThO2
UO2
Total
Sample
Pt#
MgO
CaO
TiO2
MnO
FeO
Y2O3
ZrO2
Nb2O5
SnO2
Sb2O3
Ta2O5
WO3
PbO
ThO2
UO2
Total
Sample
Pt#
MgO
CaO
TiO2
MnO
FeO
Y2O3
ZrO2
Nb2O5
SnO2
Sb2O3
Ta2O5
WO3
PbO
ThO2
UO2
Total
Sample
Pt#
MgO
CaO
TiO2
MnO
FeO
Y2O3
ZrO2
Nb2O5
SnO2
Sb2O3
Ta2O5
WO3
PbO
ThO2
UO2
Total
Sample
Pt#
MgO
CaO
TiO2
MnO
FeO
Y2O3
ZrO2
Nb2O5
SnO2
Sb2O3
Ta2O5
WO3
PbO
ThO2
UO2
Total
Sample
Pt#
MgO
CaO
TiO2
MnO
FeO
Y2O3
ZrO2
Nb2O5
SnO2
Sb2O3
Ta2O5
WO3
PbO
ThO2
UO2
Total
Sample
Pt#
MgO
CaO
TiO2
MnO
FeO
Y2O3
ZrO2
Nb2O5
SnO2
Sb2O3
Ta2O5
WO3
PbO
ThO2
UO2
Total
Sample
Pt#
MgO
CaO
TiO2
MnO
FeO
Y2O3
ZrO2
Nb2O5
SnO2
Sb2O3
Ta2O5
WO3
PbO
ThO2
UO2
Total
Sample
Pt#
MgO
CaO
TiO2
MnO
FeO
Y2O3
ZrO2
Nb2O5
SnO2
Sb2O3
Ta2O5
WO3
PbO
ThO2
UO2
Total
Sample
Pt#
MgO
CaO
TiO2
MnO
FeO
Y2O3
ZrO2
Nb2O5
SnO2
Sb2O3
Ta2O5
WO3
PbO
ThO2
UO2
Total
Sample
Pt#
MgO
CaO
TiO2
MnO
FeO
Y2O3
ZrO2
Nb2O5
SnO2
Sb2O3
Ta2O5
WO3
PbO
ThO2
UO2
Total
Sample
Pt#
MgO
CaO
TiO2
MnO
FeO
Y2O3
ZrO2
Nb2O5
SnO2
Sb2O3
Ta2O5
WO3
PbO
ThO2
UO2
Total
Sample
Pt#
MgO
CaO
TiO2
MnO
FeO
Y2O3
ZrO2
Nb2O5
SnO2
Sb2O3
Ta2O5
WO3
PbO
ThO2
UO2
Total
Sample
Pt#
MgO
CaO
TiO2
MnO
FeO
Y2O3
ZrO2
Nb2O5
SnO2
Sb2O3
Ta2O5
WO3
PbO
ThO2
UO2
Total
Sample
Pt#
MgO
CaO
TiO2
MnO
FeO
Y2O3
ZrO2
Nb2O5
SnO2
Sb2O3
Ta2O5
WO3
PbO
ThO2
UO2
Total
Sample
Pt#
MgO
CaO
TiO2
MnO
FeO
Y2O3
ZrO2
Nb2O5
SnO2
Sb2O3
Ta2O5
WO3
PbO
ThO2
UO2
Total
Sample
Pt#
MgO
CaO
TiO2
MnO
FeO
Y2O3
ZrO2
Nb2O5
SnO2
Sb2O3
Ta2O5
WO3
PbO
ThO2
UO2
Total
Sample
Pt#
MgO
CaO
TiO2
MnO
FeO
Y2O3
ZrO2
Nb2O5
SnO2
Sb2O3
Ta2O5
WO3
PbO
ThO2
UO2
Total
Sample
Pt#
MgO
CaO
TiO2
MnO
FeO
Y2O3
ZrO2
Nb2O5
SnO2
Sb2O3
Ta2O5
WO3
PbO
ThO2
UO2
Total
Sample
Pt#
MgO
CaO
TiO2
MnO
FeO
Y2O3
ZrO2
Nb2O5
SnO2
Sb2O3
Ta2O5
WO3
PbO
ThO2
UO2
Total
Sample
Pt#
MgO
CaO
TiO2
MnO
FeO
Y2O3
ZrO2
Nb2O5
SnO2
Sb2O3
Ta2O5
WO3
PbO
ThO2
UO2
Total
Sample
Pt#
MgO
CaO
TiO2
MnO
FeO
Y2O3
ZrO2
Nb2O5
SnO2
Sb2O3
Ta2O5
WO3
PbO
ThO2
UO2
Total
Sample
Pt#
MgO
CaO
TiO2
MnO
FeO
Y2O3
ZrO2
Nb2O5
SnO2
Sb2O3
Ta2O5
WO3
PbO
ThO2
UO2
Total
Sample
Pt#
MgO
CaO
TiO2
MnO
FeO
Y2O3
ZrO2
Nb2O5
SnO2
Sb2O3
Ta2O5
WO3
PbO
ThO2
UO2
Total
Sample
Pt#
MgO
CaO
TiO2
MnO
FeO
Y2O3
ZrO2
Nb2O5
SnO2
Sb2O3
Ta2O5
WO3
PbO
ThO2
UO2
Total
Sample
Pt#
MgO
CaO
TiO2
MnO
FeO
Y2O3
ZrO2
Nb2O5
SnO2
Sb2O3
Ta2O5
WO3
PbO
ThO2
UO2
Total
Sample
Pt#
MgO
CaO
TiO2
MnO
FeO
Y2O3
ZrO2
Nb2O5
SnO2
Sb2O3
Ta2O5
WO3
PbO
ThO2
UO2
Total
Sample
Pt#
MgO
CaO
TiO2
MnO
FeO
Y2O3
ZrO2
Nb2O5
SnO2
Sb2O3
Ta2O5
WO3
PbO
ThO2
UO2
Total
Sample
Pt#
MgO
CaO
TiO2
MnO
FeO
Y2O3
ZrO2
Nb2O5
SnO2
Sb2O3
Ta2O5
WO3
PbO
ThO2
UO2
Total
Sample
Pt#
MgO
CaO
TiO2
MnO
FeO
Y2O3
ZrO2
Nb2O5
SnO2
Sb2O3
Ta2O5
WO3
PbO
ThO2
UO2
Total
Sample
Pt#
MgO
CaO
TiO2
MnO
FeO
Y2O3
ZrO2
Nb2O5
SnO2
Sb2O3
Ta2O5
WO3
PbO
ThO2
UO2
Total
Sample
Pt#
MgO
CaO
TiO2
MnO
FeO
Y2O3
ZrO2
Nb2O5
SnO2
Sb2O3
Ta2O5
WO3
PbO
ThO2
UO2
Total
Sample
Pt#
MgO
CaO
TiO2
MnO
FeO
Y2O3
ZrO2
Nb2O5
SnO2
Sb2O3
Ta2O5
WO3
PbO
ThO2
UO2
Total
Sample
Pt#
MgO
CaO
TiO2
MnO
FeO
Y2O3
ZrO2
Nb2O5
SnO2
Sb2O3
Ta2O5
WO3
PbO
ThO2
UO2
Total
Sample
Pt#
MgO
CaO
TiO2
MnO
FeO
Y2O3
ZrO2
Nb2O5
SnO2
Sb2O3
Ta2O5
WO3
PbO
ThO2
UO2
Total
Sample
Pt#
MgO
CaO
TiO2
MnO
FeO
Y2O3
ZrO2
Nb2O5
SnO2
Sb2O3
Ta2O5
WO3
PbO
ThO2
UO2
Total
Sample
Pt#
MgO
CaO
TiO2
MnO
FeO
Y2O3
ZrO2
Nb2O5
SnO2
Sb2O3
Ta2O5
WO3
PbO
ThO2
UO2
Total
Sample
Pt#
MgO
CaO
TiO2
MnO
FeO
Y2O3
ZrO2
Nb2O5
SnO2
Sb2O3
Ta2O5
WO3
PbO
ThO2
UO2
Total
Sample
Pt#
MgO
CaO
TiO2
MnO
FeO
Y2O3
ZrO2
Nb2O5
SnO2
Sb2O3
Ta2O5
WO3
PbO
ThO2
UO2
Total
Sample
Pt#
MgO
CaO
TiO2
MnO
FeO
Y2O3
ZrO2
Nb2O5
SnO2
Sb2O3
Ta2O5
WO3
PbO
ThO2
UO2
Total
Sample
Pt#
MgO
CaO
TiO2
MnO
FeO
Y2O3
ZrO2
Nb2O5
SnO2
Sb2O3
Ta2O5
WO3
PbO
ThO2
UO2
Total
Sample
Pt#
MgO
CaO
TiO2
MnO
FeO
Y2O3
ZrO2
Nb2O5
SnO2
Sb2O3
Ta2O5
WO3
PbO
ThO2
UO2
Total
Sample
Pt#
MgO
CaO
TiO2
MnO
FeO
Y2O3
ZrO2
Nb2O5
SnO2
Sb2O3
Ta2O5
WO3
PbO
ThO2
UO2
Total
Sample
Pt#
MgO
CaO
TiO2
MnO
FeO
Y2O3
ZrO2
Nb2O5
SnO2
Sb2O3
Ta2O5
WO3
PbO
ThO2
UO2
Total
Sample
Pt#
MgO
CaO
TiO2
MnO
FeO
Y2O3
ZrO2
Nb2O5
SnO2
Sb2O3
Ta2O5
WO3
PbO
ThO2
UO2
Total
Sample
Pt#
MgO
CaO
TiO2
MnO
FeO
Y2O3
ZrO2
Nb2O5
SnO2
Sb2O3
Ta2O5
WO3
PbO
ThO2
UO2
Total
Sample
Pt#
MgO
CaO
TiO2
MnO
FeO
Y2O3
ZrO2
Nb2O5
SnO2
Sb2O3
Ta2O5
WO3
PbO
ThO2
UO2
Total
Sample
Pt#
MgO
CaO
TiO2
MnO
FeO
Y2O3
ZrO2
Nb2O5
SnO2
Sb2O3
Ta2O5
WO3
PbO
ThO2
UO2
Total
Sample
Pt#
MgO
CaO
TiO2
MnO
FeO
Y2O3
ZrO2
Nb2O5
SnO2
Sb2O3
Ta2O5
WO3
PbO
ThO2
UO2
Total
Sample
Pt#
MgO
CaO
TiO2
MnO
FeO
Y2O3
ZrO2
Nb2O5
SnO2
Sb2O3
Ta2O5
WO3
PbO
ThO2
UO2
Total
Sample
Pt#
MgO
CaO
TiO2
MnO
FeO
Y2O3
ZrO2
Nb2O5
SnO2
Sb2O3
Ta2O5
WO3
PbO
ThO2
UO2
Total
Sample
Pt#
MgO
CaO
TiO2
MnO
FeO
Y2O3
ZrO2
Nb2O5
SnO2
Sb2O3
Ta2O5
WO3
PbO
ThO2
UO2
Total
Sample
Pt#
MgO
CaO
TiO2
MnO
FeO
Y2O3
ZrO2
Nb2O5
SnO2
Sb2O3
Ta2O5
WO3
PbO
ThO2
UO2
Total
Sample
Pt#
MgO
CaO
TiO2
MnO
FeO
Y2O3
ZrO2
Nb2O5
SnO2
Sb2O3
Ta2O5
WO3
PbO
ThO2
UO2
Total
Sample
Pt#
MgO
CaO
TiO2
MnO
FeO
Y2O3
ZrO2
Nb2O5
SnO2
Sb2O3
Ta2O5
WO3
PbO
ThO2
UO2
Total
Sample
Pt#
MgO
CaO
TiO2
MnO
FeO
Y2O3
ZrO2
Nb2O5
SnO2
Sb2O3
Ta2O5
WO3
PbO
ThO2
UO2
Total
Sample
Pt#
MgO
CaO
TiO2
MnO
FeO
Y2O3
ZrO2
Nb2O5
SnO2
Sb2O3
Ta2O5
WO3
PbO
ThO2
UO2
Total
Sample
Pt#
MgO
CaO
TiO2
MnO
FeO
Y2O3
ZrO2
Nb2O5
SnO2
Sb2O3
Ta2O5
WO3
PbO
ThO2
UO2
Total
Sample
Pt#
MgO
CaO
TiO2
MnO
FeO
Y2O3
ZrO2
Nb2O5
SnO2
Sb2O3
Ta2O5
WO3
PbO
ThO2
UO2
Total
Sample
Pt#
MgO
CaO
TiO2
MnO
FeO
Y2O3
ZrO2
Nb2O5
SnO2
Sb2O3
Ta2O5
WO3
PbO
ThO2
UO2
Total
Sample
Pt#
MgO
CaO
TiO2
MnO
FeO
Y2O3
ZrO2
Nb2O5
SnO2
Sb2O3
Ta2O5
WO3
PbO
ThO2
UO2
Total
Sample
Pt#
MgO
CaO
TiO2
MnO
FeO
Y2O3
ZrO2
Nb2O5
SnO2
Sb2O3
Ta2O5
WO3
PbO
ThO2
UO2
Total
Sample
Pt#
MgO
CaO
TiO2
MnO
FeO
Y2O3
ZrO2
Nb2O5
SnO2
Sb2O3
Ta2O5
WO3
PbO
ThO2
UO2
Total
Sample
Pt#
MgO
CaO
TiO2
MnO
FeO
Y2O3
ZrO2
Nb2O5
SnO2
Sb2O3
Ta2O5
WO3
PbO
ThO2
UO2
Total
Sample
Pt#
MgO
CaO
TiO2
MnO
FeO
Y2O3
ZrO2
Nb2O5
SnO2
Sb2O3
Ta2O5
WO3
PbO
ThO2
UO2
Total
Sample
Pt#
MgO
CaO
TiO2
MnO
FeO
Y2O3
ZrO2
Nb2O5
SnO2
Sb2O3
Ta2O5
WO3
PbO
ThO2
UO2
Total
Sample
Pt#
MgO
CaO
TiO2
MnO
FeO
Y2O3
ZrO2
Nb2O5
SnO2
Sb2O3
Ta2O5
WO3
PbO
ThO2
UO2
Total
Sample
Pt#
MgO
CaO
TiO2
MnO
FeO
Y2O3
ZrO2
Nb2O5
SnO2
Sb2O3
Ta2O5
WO3
PbO
ThO2
UO2
Total
Sample
Pt#
MgO
CaO
TiO2
MnO
FeO
Y2O3
ZrO2
Nb2O5
SnO2
Sb2O3
Ta2O5
WO3
PbO
ThO2
UO2
Total
Sample
Pt#
MgO
CaO
TiO2
MnO
FeO
Y2O3
ZrO2
Nb2O5
SnO2
Sb2O3
Ta2O5
WO3
PbO
ThO2
UO2
Total
Sample
Pt#
MgO
CaO
TiO2
MnO
FeO
Y2O3
ZrO2
Nb2O5
SnO2
Sb2O3
Ta2O5
WO3
PbO
ThO2
UO2
Total
Sample
Pt#
MgO
CaO
TiO2
MnO
FeO
Y2O3
ZrO2
Nb2O5
SnO2
Sb2O3
Ta2O5
WO3
PbO
ThO2
UO2
Total
Sample
Pt#
MgO
CaO
TiO2
MnO
FeO
Y2O3
ZrO2
Nb2O5
SnO2
Sb2O3
Ta2O5
WO3
PbO
ThO2
UO2
Total
Sample
Pt#
MgO
CaO
TiO2
MnO
FeO
Y2O3
ZrO2
Nb2O5
SnO2
Sb2O3
Ta2O5
WO3
PbO
ThO2
UO2
Total
Sample
Pt#
MgO
CaO
TiO2
MnO
FeO
Y2O3
ZrO2
Nb2O5
SnO2
Sb2O3
Ta2O5
WO3
PbO
ThO2
UO2
Total
Sample
Pt#
MgO
CaO
TiO2
MnO
FeO
Y2O3
ZrO2
Nb2O5
SnO2
Sb2O3
Ta2O5
WO3
PbO
ThO2
UO2
Total
Sample
Pt#
MgO
CaO
TiO2
MnO
FeO
Y2O3
ZrO2
Nb2O5
SnO2
Sb2O3
Ta2O5
WO3
PbO
ThO2
UO2
Total
Sample
Pt#
MgO
CaO
TiO2
MnO
FeO
Y2O3
ZrO2
Nb2O5
SnO2
Sb2O3
Ta2O5
WO3
PbO
ThO2
UO2
Total
Sample
Pt#
MgO
CaO
TiO2
MnO
FeO
Y2O3
ZrO2
Nb2O5
SnO2
Sb2O3
Ta2O5
WO3
PbO
ThO2
UO2
Total
Sample
Pt#
MgO
CaO
TiO2
MnO
FeO
Y2O3
ZrO2
Nb2O5
SnO2
Sb2O3
Ta2O5
WO3
PbO
ThO2
UO2
Total
Sample
Pt#
MgO
CaO
TiO2
MnO
FeO
Y2O3
ZrO2
Nb2O5
SnO2
Sb2O3
Ta2O5
WO3
PbO
ThO2
UO2
Total
Sample
Pt#
MgO
CaO
TiO2
MnO
FeO
Y2O3
ZrO2
Nb2O5
SnO2
Sb2O3
Ta2O5
WO3
PbO
ThO2
UO2
Total
Sample
Pt#
MgO
CaO
TiO2
MnO
FeO
Y2O3
ZrO2
Nb2O5
SnO2
Sb2O3
Ta2O5
WO3
PbO
ThO2
UO2
Total
Sample
Pt#
MgO
CaO
TiO2
MnO
FeO
Y2O3
ZrO2
Nb2O5
SnO2
Sb2O3
Ta2O5
WO3
PbO
ThO2
UO2
Total
Sample
Pt#
MgO
CaO
TiO2
MnO
FeO
Y2O3
ZrO2
Nb2O5
SnO2
Sb2O3
Ta2O5
WO3
PbO
ThO2
UO2
Total
Sample
Pt#
MgO
CaO
TiO2
MnO
FeO
Y2O3
ZrO2
Nb2O5
SnO2
Sb2O3
Ta2O5
WO3
PbO
ThO2
UO2
Total
Sample
Pt#
MgO
CaO
TiO2
MnO
FeO
Y2O3
ZrO2
Nb2O5
SnO2
Sb2O3
Ta2O5
WO3
PbO
ThO2
UO2
Total
Sample
Pt#
MgO
CaO
TiO2
MnO
FeO
Y2O3
ZrO2
Nb2O5
SnO2
Sb2O3
Ta2O5
WO3
PbO
ThO2
UO2
Total
Sample
Pt#
MgO
CaO
TiO2
MnO
FeO
Y2O3
ZrO2
Nb2O5
SnO2
Sb2O3
Ta2O5
WO3
PbO
ThO2
UO2
Total
Sample
Pt#
MgO
CaO
TiO2
MnO
FeO
Y2O3
ZrO2
Nb2O5
SnO2
Sb2O3
Ta2O5
WO3
PbO
ThO2
UO2
Total
Sample
Pt#
MgO
CaO
TiO2
MnO
FeO
Y2O3
ZrO2
Nb2O5
SnO2
Sb2O3
Ta2O5
WO3
PbO
ThO2
UO2
Total
Sample
Pt#
MgO
CaO
TiO2
MnO
FeO
Y2O3
ZrO2
Nb2O5
SnO2
Sb2O3
Ta2O5
WO3
PbO
ThO2
UO2
Total
Sample
Pt#
MgO
CaO
TiO2
MnO
FeO
Y2O3
ZrO2
Nb2O5
SnO2
Sb2O3
Ta2O5
WO3
PbO
ThO2
UO2
Total
Sample
Pt#
MgO
CaO
TiO2
MnO
FeO
Y2O3
ZrO2
Nb2O5
SnO2
Sb2O3
Ta2O5
WO3
PbO
ThO2
UO2
Total
Sample
Pt#
MgO
CaO
TiO2
MnO
FeO
Y2O3
ZrO2
Nb2O5
SnO2
Sb2O3
Ta2O5
WO3
PbO
ThO2
UO2
Total
Sample
Pt#
MgO
CaO
TiO2
MnO
FeO
Y2O3
ZrO2
Nb2O5
SnO2
Sb2O3
Ta2O5
WO3
PbO
ThO2
UO2
Total
Sample
Pt#
MgO
CaO
TiO2
MnO
FeO
Y2O3
ZrO2
Nb2O5
SnO2
Sb2O3
Ta2O5
WO3
PbO
ThO2
UO2
Total
Sample
Pt#
MgO
CaO
TiO2
MnO
FeO
Y2O3
ZrO2
Nb2O5
SnO2
Sb2O3
Ta2O5
WO3
PbO
ThO2
UO2
Total
Sample
Pt#
MgO
CaO
TiO2
MnO
FeO
Y2O3
ZrO2
Nb2O5
SnO2
Sb2O3
Ta2O5
WO3
PbO
ThO2
UO2
Total
Sample
Pt#
MgO
CaO
TiO2
MnO
FeO
Y2O3
ZrO2
Nb2O5
SnO2
Sb2O3
Ta2O5
WO3
PbO
ThO2
UO2
Total
Sample
Pt#
MgO
CaO
TiO2
MnO
FeO
Y2O3
ZrO2
Nb2O5
SnO2
Sb2O3
Ta2O5
WO3
PbO
ThO2
UO2
Total
Sample
Pt#
MgO
CaO
TiO2
MnO
FeO
Y2O3
ZrO2
Nb2O5
SnO2
Sb2O3
Ta2O5
WO3
PbO
ThO2
UO2
Total
Sample
Pt#
MgO
CaO
TiO2
MnO
FeO
Y2O3
ZrO2
Nb2O5
SnO2
Sb2O3
Ta2O5
WO3
PbO
ThO2
UO2
Total
Sample
Pt#
MgO
CaO
TiO2
MnO
FeO
Y2O3
ZrO2
Nb2O5
SnO2
Sb2O3
Ta2O5
WO3
PbO
ThO2
UO2
Total
Sample
Pt#
MgO
CaO
TiO2
MnO
FeO
Y2O3
ZrO2
Nb2O5
SnO2
Sb2O3
Ta2O5
WO3
PbO
ThO2
UO2
Total
Sample
Pt#
MgO
CaO
TiO2
MnO
FeO
Y2O3
ZrO2
Nb2O5
SnO2
Sb2O3
Ta2O5
WO3
PbO
ThO2
UO2
Total
Sample
Pt#
MgO
CaO
TiO2
MnO
FeO
Y2O3
ZrO2
Nb2O5
SnO2
Sb2O3
Ta2O5
WO3
PbO
ThO2
UO2
Total
Sample
Pt#
MgO
CaO
TiO2
MnO
FeO
Y2O3
ZrO2
Nb2O5
SnO2
Sb2O3
Ta2O5
WO3
PbO
ThO2
UO2
Total
Sample
Pt#
MgO
CaO
TiO2
MnO
FeO
Y2O3
ZrO2
Nb2O5
SnO2
Sb2O3
Ta2O5
WO3
PbO
ThO2
UO2
Total
Sample
Pt#
MgO
CaO
TiO2
MnO
FeO
Y2O3
ZrO2
Nb2O5
SnO2
Sb2O3
Ta2O5
WO3
PbO
ThO2
UO2
Total
Sample
Pt#
MgO
CaO
TiO2
MnO
FeO
Y2O3
ZrO2
Nb2O5
SnO2
Sb2O3
Ta2O5
WO3
PbO
ThO2
UO2
Total
Sample
Pt#
MgO
CaO
TiO2
MnO
FeO
Y2O3
ZrO2
Nb2O5
SnO2
Sb2O3
Ta2O5
WO3
PbO
ThO2
UO2
Total