## Table1
Lokality | Sample-number | Scoriae size (mm) |  | Vesicles – small (mm) |  | Vesicles – large (mm) |  | Vesicles – total (mm) |  | Vesicularity (%)
|  | Länge | Breite | min | max | min | max | min | max | min | max | Average
Schloß-straße 8 | 0309 | 3.0 | 2.0 | 0.6 | 2.0 | 3.0 | 12.0 | 0.6 | 12.0 | 50 | 60 | 55
| 0323 | 4.0 | 1.8 | 0.4 | 1.6 | 2.5 | 5.0 | 0.4 | 5.0 | 40 | 50 | 45
| 0326 | 5.8 | 2.8 | 0.3 | 1.5 | 1.7 | 2.8 | 0.3 | 2.8 | 40 | 50 | 45
1th castle courtyard (Kornhaus and inner castle wall) | 0389 | 4.4 | 2.9 | 0.2 | 0.6 | 0.9 | 3.6 | 0.2 | 3.6 | 20 | 50 | 35
| 0392 | 6.5 | 4.7 | 0.3 | 0.8 | 1.2 | 3.7 | 0.3 | 3.7 | 40 | 40 | 40
| 0401 | 4.4 | 2.8 | 0.2 | 0.8 | 1.5 | 7.8 | 0.2 | 7.8 | 40 | 60 | 50
| 0408 | 4.3 | 2.7 | 0.3 | 0.9 | 1.4 | 4.2 | 0.3 | 4.2 | 60 | 60 | 60
| 0415 | 3.5 | 1.7 | 0.2 | 1.2 | 1.6 | 6.7 | 0.2 | 6.7 | 40 | 40 | 40
| 0425 | 3.5 | 2.2 | 0.2 | 0.5 | 0.7 | 2.9 | 0.2 | 2.9 | 50 | 50 | 50
| 0429 | 6.0 | 5.5 | 0.3 | 0.9 | 1.4 | 8.5 | 0.3 | 8.5 | 30 | 40 | 35
| 0434 | 3.2 | 2.6 | 0.1 | 0.6 | 1.0 | 2.9 | 0.1 | 2.9 | 40 | 60 | 50
| 0438 | 10.0 | 6.5 | 0.2 | 1.0 | 1.2 | 2.4 | 0.2 | 2.4 | 50 | 60 | 55
Playground | 0470 | 6.7 | 2.7 | 0.3 | 1.3 | 1.8 | 5.3 | 0.3 | 5.3 | 40 | 60 | 50
South foot of the castle (ward) | 0487 | 5.6 | 3.3 | 0.3 | 0.8 | 1.0 | 4.5 | 0.3 | 4.5 | 40 | 40 | 40
| 0494 | 6.9 | 2.1
| 0494 | 1.0 | 0.6 | 0.3 | 1.2 |  |  |  |  | 20 | 60 | 40
| 0498 | 6.5 | 3.6 | 0.3 | 1.0 | 1.8 | 5.1 | 0.3 | 5.1 | 40 | 50 | 45
| 0504 | 3.7 | 3.4 | 0.2 | 0.7 | 0.9 | 3.2 | 0.2 | 3.2 | 40 | 50 | 45
| 0508 | 9.4 | 4.9 | 0.7 | 1.9 | 3.7 | 15.0 | 0.7 | 15.0 | 40 | 50 | 45
| 0511 | 6.0 | 3.6 |  |  | 0.5 | 2.0 | 0.5 | 2.0 | 40 | 50 | 45
| 0523 | 3.9 | 3.5 | 0.2 | 0.5 | 0.9 | 2.5 | 0.2 | 2.5 | 50 | 50 | 50
Various castle walls | 4540 | 3.9 | 2.6 | 0.1 | 1.1 | 1.7 | 4.5 | 0.1 | 4.5 | 40 | 50 | 45
| 17/7/6-1 | 4.0 | 3.0 | 0.3 | 0.5 | 1.0 | 5.0 | 0.3 | 5.0 | 40 | 50 | 45
| 4677 | 4.2 | 3.0 | 0.4 | 1.5 | 2.0 | 6.0 | 0.4 | 6.0 | 30 | 50 | 40
Building yard of the town Stolpen | 18/01/30-1a | 5.2 | 4.6 | 0.7 | 1.5 | 3.0 | 22.0 | 0.7 | 22.0 | 50 | 50 | 50
| 18/01/30-1b | 5.8 | 1.8 | 0.3 | 0.8 | 1.0 | 2.2 | 0.3 | 2.2 | 60 | 60 | 60
| 18/01/30-9,1 | 3.0 | 2.0 | 0.3 | 0.5 | 1.3 | 3.9 | 0.3 | 3.9 | 50 | 60 | 55
| 18/01/30-9,2a | 1.3 | 0.7 | 0.1 | 0.5 | 1.0 | 3.0 | 0.1 | 3.0 | 50 | 60 | 55
| 18/01/30-9,2b | 1.3 | 1.2 | 0.1 | 0.5 | 1.2 | 4.5 | 0.1 | 4.5 | 50 | 60 | 55
| 18/01/30-9,3 | 1.0 | 0.7 | 0.1 | 0.5 | 1.0 | 3.0 | 0.1 | 3.0 | 50 | 80 | 65
| 18/01/30-9,4 | 1.7 | 1.3 | 0.1 | 0.5 | 0.8 | 4.0 | 0.1 | 4.0 | 50 | 60 | 55
| 18/01/30-9,8 | 1.2 | 1.0 | 0.1 | 0.2 | 0.5 | 2.5 | 0.1 | 2.5 | 40 | 50 | 45
| 7600 | 2.6 | 2.1
| 7628 | 3.8 | 2.3
Quarry at WNW castle edge | 7689 | 8.5 | 6.0
| 7696 | 4.0 | 2.7 | 0.2 | 0.4 | 0.8 | 2.5 | 0.2 | 2.5 | 50 | 50 | 50
| 7707 | 4.9 | 2.8 | 0.2 | 0.4 | 1.0 | 13.0 | 0.2 | 13.0 | 60 | 60 | 60
Average |  | 4.5 | 2.8 | 0.3 | 0.9 | 1.4 | 5.5 | 0.3 | 5.5 | 43,3 | 53,6 | 48.5
Standard deviation |  | 2.2 | 1.4 | 0.2 | 0.5 | 0.7 | 4.4 | 0.2 | 4.4 | 9.6 | 8.2 | 7.4
MIN |  | 1.0 | 0.6 | 0.1 | 0.2 | 0.5 | 2.0 | 0.1 | 2.0 | 20 | 40 | 35
MAX |  | 10.0 | 6.5 | 0.7 | 2.0 | 3.7 | 22.0 | 0.7 | 22.0 | 60 | 80 | 65
Number |  | 37 | 37 | 32 | 32 | 32 | 32 | 32 | 32 | 33 | 33 | 33
Only the quarry dates come from bedrock (51.047617N, 14.082722E), all other measurements were taken from building stones. The vesicle sizes were determined by macro-photographs and the vesicularity by grain percentage estimation charts. Samples 0389 and 0425 are shown in Fig. 7a–b.