## Title
Supplementary data to:
Klimko,T.;Lalinská,B.;Majzlan,J.;Chovan,M.;Kučerová,G.;Paul,Ch.
Chemical composition of weathering products in neutral and acidic mine tailings from stibnite exploitation in Slovakia
published in the Journal of Geosciences, volume 56, issue 3, 2011
doi: 10.3190/jgeosci.104

## DUBRAVA
Rims on arsenopyrite | Mg | Al | Si | S | P | Ca | Mn | Fe | Co | Ni | As | Sb | Cu | Zn | Pb | O | Total | Rims on pyrite | Mg | Al | Si | S | P | Ca | Mn | Fe | Co | Ni | As | Sb | Cu | Zn | Pb | O | Total
DUM_1_300_400 | 0.2797 | 0.3965 | 1.604 | 0.2097 | 0.0257 | 1.8192 | 0.0276 | 28.9897 | 0.0681 | 0 | 6.7293 | 1.6767 | 0.0685 | 0.0196 | 0.0592 | 20.0947 | 62.0683 | DUM_1_300_400 | 0.2355 | 0.0433 | 0.8536 | 0.0721 | 0.2066 | 0.794 | 0.5729 | 51.1199 | 0.118 | 0.0183 | 2.5918 | 2.0914 | 0 | 0.0074 | 0.0743 | 26.2669 | 85.0661
DUM_1_300_400 | 0.3398 | 0.2014 | 1.3109 | 0.2864 | 0.0087 | 2.5905 | 0.0125 | 36.08 | 0.0629 | 0 | 8.6508 | 1.5924 | 0.0272 | 0.0116 | 0.0364 | 24.0542 | 75.2658 | DUM_1_300_400 | 0.2285 | 0.0485 | 0.8858 | 0.964 | 0.1658 | 0.9523 | 0.4359 | 50.283 | 0.1145 | 0.0502 | 2.8088 | 2.5422 | 0.0033 | 0.0211 | 0.114 | 27.4974 | 87.1152
DUM_1_300_400A | 0.2758 | 0.2883 | 2.3788 | 0.1549 | 0.0162 | 2.2341 | 0.0019 | 41.9703 | 0.1318 | 0.0159 | 5.5776 | 3.4134 | 0.0641 | 0.1414 | 0.0862 | 18.8749 | 75.6255 | DUM_1_300_400 | 0.2039 | 0.2444 | 1.0436 | 0.06 | 0.1799 | 1.0062 | 0.4889 | 49.7116 | 0.0718 | 0.035 | 3.6349 | 1.9637 | 0.0257 | 0.0269 | 0.1028 | 26.5485 | 85.3479
DUM_1_300_400A | 0.2792 | 0.1402 | 1.1124 | 0.2204 | 0.0092 | 4.9361 | 0.1521 | 28.3687 | 0.0467 | 0 | 19.8664 | 1.5393 | 0.0283 | 0.1204 | 0.0853 | 18.7783 | 75.683 | DUM_1_300_400 | 0.1912 | 0.1312 | 2.6079 | 0.4401 | 0 | 2.0625 | 0 | 53.9252 | 0.0817 | 0 | 0.5187 | 0.6733 | 0 | 0.0281 | 0.0841 | 28.3951 | 89.139
DUM_1_300_400A | 0.2825 | 0.4111 | 1.5305 | 0.4996 | 0.0084 | 3.8864 | 0.0494 | 33.72 | 0.0592 | 0 | 13.2428 | 2.1075 | 0.0423 | 0.0889 | 0.1041 | 18.9901 | 75.0229 | DUM_1_300_400 | 0.2028 | 0.115 | 2.3855 | 0.4311 | 0 | 1.9793 | 0.0019 | 53.3962 | 0.0762 | 0.0113 | 0.5931 | 0.6822 | 0.0261 | 0.0035 | 0.0905 | 27.9097 | 87.9044
DUM_1_300_400A | 0.3182 | 0.2206 | 1.2498 | 0.0827 | 0.0209 | 2.5349 | 0.0284 | 42.7141 | 0.0988 | 0.0124 | 10.472 | 2.3879 | 0.0398 | 0.0441 | 0.1054 | 19.1224 | 79.4524 | DUM_1_300_400 | 0.1377 | 0.1874 | 2.2766 | 0.676 | 0.0125 | 1.9311 | 0.0343 | 53.4408 | 0.0587 | 0.0259 | 0 | 0.6535 | 0 | 0.0231 | 0.2205 | 27.8515 | 87.5296
DUM_1_300_400A | 0.3005 | 0.1989 | 1.1473 | 0.9631 | 0.0207 | 2.5357 | 0 | 41.4011 | 0.0646 | 0 | 11.1207 | 1.4739 | 0.0209 | 0.032 | 0.0642 | 19.8997 | 79.2434 | DUM_1_300_400 | 0.1995 | 0.1867 | 2.7559 | 0.4653 | 0.0311 | 1.8642 | 0.0167 | 53.2204 | 0.0341 | 0.02 | 0.0278 | 0.708 | 0.0243 | 0.0443 | 0.0875 | 28.0851 | 87.7709
DUM_1_300_400A | 0.2134 | 0.0622 | 0.6315 | 4.2421 | 0 | 2.0952 | 0.0256 | 42.0934 | 0.0947 | 0 | 14.404 | 1.5464 | 0.0371 | 0 | 0.0501 | 25.1165 | 90.6121 | DUM_1_300_400 | 0.3836 | 0.153 | 2.0134 | 0.0885 | 0.0247 | 0.8521 | 0.1433 | 51.0132 | 0.0729 | 0.0515 | 2.7841 | 1.6743 | 0.0273 | 0.0762 | 0.3085 | 27.3131 | 86.9798
DUM_1_300_400A | 0.2349 | 0.4057 | 1.8305 | 0.2561 | 0.0285 | 1.2256 | 0.2004 | 46.4799 | 0.1014 | 0.0064 | 2.8868 | 6.9653 | 0.0591 | 0.1044 | 0.1445 | 19.264 | 80.1937 | DUM_1_300_400 | 0.5496 | 0.3009 | 2.0385 | 0.5667 | 0.0209 | 0.8225 | 0.1274 | 50.1494 | 0.1059 | 0.0215 | 2.4623 | 1.3205 | 0.0325 | 0.1022 | 0.1398 | 27.6084 | 86.3687
DUM_1_300_400A | 0.3282 | 1.0311 | 2.4378 | 0.1542 | 0.0125 | 1.3467 | 0.2017 | 43.3499 | 0.0962 | 0 | 3.4609 | 7.0055 | 0.0812 | 0.0632 | 0.1379 | 19.7346 | 79.4418 | DUM_1_300_400 | 0.1538 | 0.2642 | 1.5789 | 2.9906 | 0.0571 | 1.4241 | 0 | 52.4679 | 0.0645 | 0.0071 | 2.2601 | 0.9526 | 0.0301 | 0 | 0.0741 | 31.3533 | 93.6784
DUM_1_300_400A | 0.3798 | 0.4376 | 2.2953 | 0.7471 | 0.0145 | 2.0211 | 0 | 47.3886 | 0.1076 | 0.0224 | 7.8571 | 0.9142 | 0.0213 | 0.0249 | 0.2816 | 21.5391 | 84.0523 | DUM_1_300_400 | 0.1492 | 0.2849 | 2.3112 | 1.7773 | 0.0674 | 1.6831 | 0 | 47.7991 | 0.0734 | 0.0047 | 1.7704 | 1.1435 | 0.0273 | 0.023 | 0.0629 | 28.3019 | 85.4793
DUM_1_300_400A | 0.3243 | 0.2449 | 2.0723 | 0.8149 | 0.0249 | 2.589 | 0.0105 | 48.6703 | 0.1201 | 0.0064 | 7.4935 | 1.3767 | 0.0454 | 0.0477 | 0.3365 | 21.7804 | 85.9578 | DUM_1_300_400 | 0.3562 | 1.8243 | 2.6497 | 0.0375 | 0.4046 | 0.6807 | 0 | 54.4921 | 0.0916 | 0 | 0 | 0.0848 | 0 | 0 | 0.0505 | 29.1134 | 89.7856
DUM_1_300_400A | 0.2481 | 0.3486 | 1.8095 | 0.2046 | 0.0267 | 2.6875 | 0 | 45.321 | 0.0963 | 0.0187 | 5.9025 | 2.0627 | 0.0425 | 0.0278 | 0.4253 | 19.3083 | 78.53 | DUM_1_300_400 | 0.1931 | 1.6308 | 2.4426 | 0.0322 | 0.3662 | 1.099 | 0.0173 | 45.5425 | 0.0839 | 0 | 0 | 0.121 | 0 | 0 | 0.039 | 24.7305 | 76.2981
DUM_1_300_400A | 0.4758 | 0.1207 | 0.6697 | 0.6691 | 0.0197 | 2.2649 | 0 | 38.0045 | 0.0473 | 0.0383 | 17.5797 | 0.117 | 0.0322 | 0.0003 | 0.0664 | 19.6885 | 79.7939 | DUM_1_300_400 | 0.2524 | 2.1232 | 2.7518 | 0.061 | 0.4204 | 1.4441 | 0.0025 | 48.409 | 0.0616 | 0.0044 | 0.2505 | 0.1765 | 0 | 0 | 0.042 | 27.3923 | 83.3918
DUM_1_300_400A | 0.424 | 0.0041 | 0.3684 | 0.3225 | 0.008 | 2.1883 | 0 | 37.1017 | 0.0495 | 0 | 19.7772 | 0.1734 | 0.0183 | 0.0069 | 0.0376 | 19.0816 | 79.5615 | DUM_1_300_400 | 0.1924 | 0.3148 | 2.2123 | 0.2901 | 0.0043 | 2.0351 | 0 | 50.2073 | 0.0658 | 0 | 2.3031 | 1.1789 | 0.006 | 0 | 0.1499 | 27.3939 | 84.8116
DUM_3_0_100A | 0.4015 | 0.0673 | 0.6697 | 0.1032 | 0.0104 | 3.047 | 0.0025 | 40.3079 | 0.0933 | 0.0017 | 14.1075 | 2.3706 | 0.0083 | 0 | 0.0038 | 19.03 | 80.2247 | DUM_1_300_400 | 0.035 | 0.0332 | 0.3692 | 26.7563 | 0 | 0.3871 | 0 | 46.9457 | 0.0694 | 0 | 4.4971 | 0.1901 | 0.0243 | 0 | 0.1066 | 63.3383 | 96.8081
DUM_3_0_100A | 0.4066 | 0.0408 | 0.5897 | 0.1262 | 0.0089 | 3.0224 | 0 | 43.1693 | 0.0881 | 0.0023 | 14.1133 | 1.8284 | 0.0089 | 0.0331 | 0.0557 | 19.6692 | 83.1629 | DUM_1_300_400 | 0.3436 | 0.1404 | 5.4571 | 0.0519 | 0.2265 | 3.0038 | 0.1103 | 46.7312 | 0.0352 | 0.0144 | 1.0758 | 3.4652 | 0.3274 | 0.2006 | 0.5329 | 30.1837 | 91.9
DUM_3_0_100A | 0.4193 | 0.0344 | 0.7091 | 0.1464 | 0.0047 | 3.3859 | 0.0098 | 42.4346 | 0.062 | 0 | 13.9459 | 2.8538 | 0.0137 | 0.0095 | 0.0736 | 19.9083 | 84.011 | DUM_1_300_400 | 0.3313 | 0.2131 | 5.2775 | 0.0492 | 0.1728 | 2.6261 | 0.0971 | 48.0078 | 0.0626 | 0.0086 | 1.1676 | 3.0276 | 0.3863 | 0.2309 | 0.51 | 30.284 | 92.4525
DUM_3_0_100A | 0.3895 | 0.0794 | 0.341 | 0.4116 | 0 | 2.7187 | 0 | 38.8838 | 0.0651 | 0.0137 | 18.052 | 0.6274 | 0 | 0 | 0.0397 | 19.4772 | 81.0991 | DUM_1_300_400 | 0.2812 | 0.2764 | 5.0803 | 0.0579 | 0.2052 | 2.8539 | 0.1468 | 47.0276 | 0.0737 | 0.0076 | 0.8481 | 3.1475 | 0.2949 | 0.2011 | 0.6256 | 29.6862 | 90.8138
DUM_3_0_100A | 0.3664 | 0.0945 | 0.5172 | 0.0921 | 0 | 3.0687 | 0.0086 | 36.2078 | 0.0634 | 0 | 16.5866 | 2.8936 | 0.008 | 0.027 | 0.0671 | 18.5675 | 78.5685 | DUM_1_300_400 | 0.3638 | 0.0352 | 1.237 | 0.1643 | 0.0102 | 0.4665 | 0.0335 | 60.2578 | 0.0748 | 0.0197 | 0.5743 | 0.9658 | 0.0083 | 0.0265 | 0.0657 | 28.7037 | 93.0069
DUM_3_0_100A | 0.3802 | 0.1911 | 0.6473 | 0.0911 | 0.0031 | 3.3183 | 0.021 | 35.3094 | 0.0925 | 0 | 15.0622 | 3.0499 | 0.028 | 0.0488 | 0.0314 | 18.2085 | 76.4828 | DUM_1_300_400 | 0.6171 | 0.0235 | 1.413 | 0.4451 | 0.0224 | 0.3595 | 0.0116 | 59.6791 | 0.144 | 0.0459 | 0 | 0.1666 | 0 | 0.0204 | 0.0232 | 28.5821 | 91.5534
DUM_3_0_100A | 0.3424 | 0.0645 | 0.6344 | 0.6961 | 0.009 | 2.9291 | 0.011 | 37.239 | 0.0695 | 0 | 16.2592 | 0.9828 | 0.005 | 0.0577 | 0.0304 | 19.3374 | 78.6675 | DUM_1_300_400 | 0.265 | 0.0382 | 1.565 | 0.1126 | 0.0121 | 0.3216 | 0 | 60.6049 | 0.1123 | 0.024 | 0.0191 | 0.5806 | 0.0146 | 0.0268 | 0.0038 | 28.5962 | 92.2968
DUM_3_0_100A | 0.3218 | 0.0458 | 0.6429 | 1.4942 | 0 | 3.079 | 0 | 38.1955 | 0.0957 | 0 | 17.374 | 0.899 | 0 | 0.027 | 0.0321 | 21.1564 | 83.3634 | DUM_1_300_400 | 0.3992 | 0.0445 | 1.3016 | 3.4604 | 0.0026 | 0.254 | 0 | 58.8784 | 0.0834 | 0.0089 | 0 | 0.1706 | 0 | 0.0051 | 0.0797 | 32.4312 | 97.1196
DUM_3_0_100A | 0.3136 | 0.0796 | 0.6453 | 1.4149 | 0 | 2.9263 | 0 | 36.7822 | 0.0678 | 0 | 16.1827 | 0.6833 | 0 | 0.026 | 0.102 | 20.1746 | 79.3983 | DUM_1_300_400 | 0.5048 | 0.0326 | 1.5676 | 0.0951 | 0.0121 | 0.2826 | 0.0147 | 59.6584 | 0.1213 | 0.0177 | 0 | 0.4724 | 0 | 0 | 0.0462 | 28.1946 | 91.0199
DUM_3_0_100A | 0.331 | 0.0444 | 0.5908 | 0.1696 | 0.0132 | 3.3293 | 0 | 41.3225 | 0.0813 | 0.0019 | 13.6364 | 1.3732 | 0.0555 | 0.072 | 0.0309 | 19.0621 | 80.1141 | DUM_1_300_400 | 0.4381 | 0.0665 | 1.526 | 0.0723 | 0.0187 | 0.3056 | 0.0341 | 59.9649 | 0.0948 | 0 | 0.0095 | 0.7968 | 0.0025 | 0.024 | 0.0198 | 28.426 | 91.7996
DUM_3_0_100A | 0.3785 | 0.0555 | 0.6007 | 0.1524 | 0 | 3.2765 | 0.0023 | 39.2961 | 0.0867 | 0 | 13.5074 | 1.5308 | 0.001 | 0.0074 | 0.0135 | 18.4321 | 77.3409 | DUM_1_300_400B | 0.1541 | 0 | 3.4782 | 0.553 | 0.0015 | 1.8444 | 0 | 53.9698 | 0.1137 | 0 | 0.037 | 0.3903 | 0.0206 | 0.0127 | 0.0438 | 21.2127 | 81.8318
DUM_3_0_100A | 0.4885 | 0.0728 | 0.7311 | 0.1579 | 0.0103 | 3.0089 | 0.0324 | 39.8248 | 0.0606 | 0.0225 | 12.5585 | 1.2915 | 0.0283 | 0.0252 | 0.0363 | 18.4055 | 76.7551 | DUM_1_300_400B | 0.1576 | 0.0196 | 3.7908 | 0.2275 | 0.0039 | 1.9735 | 0 | 52.0658 | 0.0934 | 0 | 0.158 | 0.567 | 0 | 0.0115 | 0.0439 | 20.6726 | 79.7851
DUM_3_0_100A | 0.3208 | 0.0275 | 0.4043 | 0.5126 | 0.0216 | 2.0695 | 0.0017 | 43.4715 | 0.0486 | 0.0362 | 17.2539 | 0.8282 | 0 | 0.0038 | 0.1024 | 20.4941 | 85.5967 | DUM_1_300_400B | 0.1771 | 0.0158 | 3.8963 | 0.2772 | 0.0124 | 2.0305 | 0 | 53.4092 | 0.1116 | 0.0114 | 0.0478 | 0.4724 | 0.0115 | 0 | 0.06 | 21.258 | 81.7912
DUM_3_0_100A | 0.3657 | 0.0519 | 0.4326 | 0.1827 | 0 | 2.0716 | 0 | 42.817 | 0.058 | 0.0028 | 16.1534 | 0.8586 | 0.0157 | 0.0343 | 0.1528 | 19.5072 | 82.7043 | DUM_1_300_400B | 0.199 | 0.0111 | 2.2381 | 0.7654 | 0.0015 | 2.371 | 0 | 53.2707 | 0.1203 | 0 | 0 | 0.7506 | 0 | 0 | 0.1096 | 20.1634 | 80.0007
DUM_3_0_100A | 0.4102 | 0.0283 | 0.4235 | 0.1291 | 0.0089 | 2.0468 | 0.0022 | 40.9763 | 0.0721 | 0.0075 | 16.1106 | 0.8857 | 0.0371 | 0.0523 | 0.0823 | 18.9253 | 80.1982 | DUM_1_300_400B | 0.18 | 0 | 2.3589 | 0.4249 | 0 | 2.4649 | 0 | 52.0021 | 0.1038 | 0.0165 | 0 | 0.7947 | 0 | 0.0038 | 0.0424 | 19.4608 | 77.8528
DUM_3_0_100A | 0.2958 | 0.0531 | 0.1476 | 0.1592 | 0.0023 | 2.2654 | 0 | 37.1117 | 0.0422 | 0 | 17.6644 | 0.8354 | 0.0265 | 0.0317 | 0.0111 | 18.0231 | 76.6695 | DUM_1_300_400B | 0.1563 | 0.0085 | 2.4575 | 0.1884 | 0 | 2.4444 | 0 | 53.1413 | 0.0827 | 0.0216 | 0 | 0.8271 | 0.0151 | 0.0079 | 0.025 | 19.5748 | 78.9506
DUM_3_0_100A | 0.3255 | 0.0438 | 0.1847 | 0.2232 | 0 | 2.383 | 0 | 38.1778 | 0.0636 | 0 | 17.6837 | 1.2701 | 0.0302 | 0 | 0.0921 | 18.6177 | 79.0954 | DUM_1_300_400B | 0.648 | 0.0574 | 2.0003 | 0.2482 | 0.0186 | 0.6102 | 0.3661 | 49.5534 | 0.1026 | 0.0452 | 0.1669 | 0.8688 | 0.369 | 0.0171 | 0.0566 | 18.0657 | 73.1941
DUM_3_0_100A | 0.3368 | 0.1749 | 0.3569 | 0.0916 | 0.0052 | 2.455 | 0 | 39.1541 | 0.0901 | 0 | 16.4318 | 1.057 | 0.0565 | 0.0452 | 0.0682 | 18.6464 | 78.9697 | DUM_1_300_400B | 0.5974 | 0 | 1.8165 | 1.0371 | 0 | 0.5567 | 0.438 | 49.9536 | 0.1173 | 0 | 0.3503 | 0.9654 | 0.346 | 0.0152 | 0.0144 | 19.0886 | 75.2965
DUM_3_0_100A | 0.4154 | 0.037 | 0.4688 | 0.0877 | 0 | 2.9869 | 0.0085 | 36.872 | 0.0663 | 0.001 | 14.2863 | 1.0111 | 0.047 | 0 | 0.0808 | 17.5333 | 73.9021 | DUM_1_300_400B | 0.5782 | 0.2184 | 2.3007 | 0.4538 | 0 | 0.5449 | 0.3656 | 49.1871 | 0.0941 | 0.0236 | 0.6201 | 0.998 | 0.3598 | 0.0231 | 0.1402 | 18.825 | 74.7326
DUM_3_0_100A | 0.4404 | 0.0779 | 0.4757 | 0.096 | 0.0207 | 3.0015 | 0 | 38.4531 | 0.0786 | 0.0042 | 14.9078 | 0.7488 | 0.0381 | 0.0434 | 0.0095 | 18.2508 | 76.6465 | DUM_1_300_400B | 0.3014 | 0 | 1.338 | 0.1162 | 0.0046 | 0.3861 | 0.0081 | 58.228 | 0.22 | 0.0387 | 0.2477 | 0.7433 | 0.0284 | 0 | 0.0584 | 19.0459 | 80.7648
DUM_3_0_100A | 0.4481 | 0.2543 | 0.7063 | 0.1307 | 0 | 3.0479 | 0.0419 | 37.0261 | 0.073 | 0 | 14.4417 | 0.8575 | 0 | 0.029 | 0.032 | 18.1782 | 75.2667 | DUM_1_300_400B | 0.2504 | 0 | 1.3765 | 0.0719 | 0 | 0.3963 | 0.0404 | 58.6825 | 0.1804 | 0.0109 | 0.1196 | 0.9033 | 0.0025 | 0 | 0.0907 | 19.0901 | 81.2155
DUM_3_0_100A | 0.4276 | 0.0582 | 0.479 | 0.1204 | 0.0074 | 2.7277 | 0.0174 | 41.8526 | 0.1014 | 0.0094 | 14.9705 | 0.355 | 0.0053 | 0 | 0.0433 | 19.0495 | 80.2247 | DUM_1_300_400B | 0.4137 | 0.0061 | 1.2531 | 0.2214 | 0.0093 | 0.3447 | 0.0081 | 57.938 | 0.2027 | 0.0504 | 0.6035 | 0.7921 | 0.0335 | 0 | 0.0186 | 19.2074 | 81.1026
DUM_3_0_100A | 0.4052 | 0.1172 | 0.4695 | 0.0839 | 0 | 2.7314 | 0 | 40.064 | 0.0562 | 0.0028 | 14.8601 | 0.2737 | 0 | 0.0339 | 0.0329 | 18.4357 | 77.5665 | DUM_1_300_400C | 0.4561 | 0 | 1.4519 | 0.0533 | 0.0089 | 0.2762 | 0 | 61.1952 | 0.1247 | 0 | 0.486 | 0.8129 | 0.0069 | 0.0308 | 0.0186 | 19.96 | 84.8815
DUM_3_0_100A | 0.4403 | 0.13 | 0.4976 | 0.1032 | 0.0118 | 2.82 | 0.0107 | 42.083 | 0.0723 | 0.0293 | 14.8207 | 0.4794 | 0 | 0.0501 | 0.0373 | 19.2113 | 80.797 | DUM_1_300_400C | 0.226 | 0 | 2.6427 | 2.4019 | 0 | 2.2563 | 0 | 56.5135 | 0.1312 | 0.0074 | 0 | 1.4 | 0.017 | 0.0175 | 0.0605 | 24.1001 | 89.7741
DUM_3_0_100A | 0.291 | 0.0263 | 0.4385 | 3.8453 | 0 | 2.3048 | 0.0143 | 37.8358 | 0.0813 | 0 | 18.4829 | 0.8549 | 0.0293 | 0.0302 | 0.4075 | 24.3777 | 89.0198 | DUM_1_510_530A | 0.221 | 0 | 2.1352 | 0.2291 | 0 | 2.3859 | 0 | 52.0946 | 0.0817 | 0 | 0.2951 | 1.0508 | 0 | 0.0167 | 0.0186 | 19.0349 | 77.5636
DUM_3_0_100A | 0.3631 | 0.0648 | 0.5337 | 0.4046 | 0.0029 | 2.4953 | 0.004 | 37.3775 | 0.0637 | 0.0274 | 13.8568 | 0.8053 | 0.0396 | 0.0587 | 1.3157 | 17.9682 | 75.3813 | DUM_1_510_530A | 0.2109 | 0 | 2.0416 | 0.108 | 0.0078 | 2.4 | 0.0012 | 51.1251 | 0.093 | 0 | 1.2614 | 1.4036 | 0.0197 | 0 | 0.0248 | 18.8611 | 77.5582
DUM_3_0_100A | 0.3263 | 0.0962 | 0.6264 | 0.2088 | 0.0015 | 2.33 | 0.0124 | 34.834 | 0.0559 | 0.0229 | 13.1986 | 1.4638 | 0 | 0.0712 | 1.6473 | 16.9246 | 71.8199 | DUM_1_510_530A | 0.2136 | 0.0325 | 2.2218 | 0.0933 | 0 | 2.5061 | 0 | 52.4651 | 0.1196 | 0.005 | 2.3407 | 3.2873 | 0.0147 | 0 | 0.065 | 19.9091 | 83.2738
DUM_3_0_100A | 0.4875 | 0.0414 | 0.4965 | 0.1274 | 0.0081 | 3.1185 | 0 | 39.3534 | 0.0566 | 0 | 15.7908 | 0.4002 | 0.0318 | 0.0167 | 0.0613 | 18.8129 | 78.8031 | DUM_1_510_530A | 0.3207 | 0.3709 | 3.0952 | 0.0407 | 0.0228 | 1.1021 | 0.0748 | 51.4311 | 0.0817 | 0.011 | 2.5233 | 3.1325 | 0.0499 | 0.0221 | 0.0262 | 20.8254 | 83.1304
DUM_3_0_100A | 0.4597 | 0.0546 | 0.6158 | 0.0946 | 0.0015 | 2.9492 | 0 | 37.7848 | 0.0697 | 0.0283 | 14.5092 | 1.0717 | 0.0104 | 0.1115 | 0.0045 | 18.1132 | 75.8787 | DUM_1_700_960 | 0.1042 | 0.021 | 1.5374 | 0.0372 | 0.7883 | 0.5255 | 0.0949 | 52.371 | 0.0509 | 0 | 0.3839 | 3.0064 | 0.0556 | 0.0305 | 0.0268 | 26.9135 | 85.9471
DUM_3_0_100A | 0.4626 | 0.0951 | 0.4491 | 0.3641 | 0.0214 | 3.46 | 0.0073 | 37.1647 | 0.0611 | 0 | 16.1386 | 0.9946 | 0.0006 | 0.043 | 0.0244 | 18.8958 | 78.1824 | DUM_1_700_960 | 0.1282 | 0.0409 | 1.9765 | 0.0679 | 0.6674 | 0.7993 | 0.1229 | 46.5715 | 0.0698 | 0 | 0.2598 | 7.7493 | 0.0238 | 0 | 0.3764 | 26.4774 | 85.3311
DUM_3_100_200 |  | 0.1281612 | 4.748056e-05 | 0.6777806 | 0.03704755 | 4.145206 |  | 52.81222 |  |  | 13.5735 | 0.5871271 |  |  |  | 25.60296 | 97.56405 | DUM_3_0_100A | 0.2152 | 0.0155 | 0.323 | 0.0871 | 0.0008 | 0.1087 | 0 | 62.2891 | 0.2085 | 0.0294 | 0 | 0.0062 | 0.0079 | 0.0215 | 0.1106 | 18.5949 | 82.0184
DUM_3_100_200 |  | 0.08410576 | 2.225651e-05 | 0.8320342 | 0.02646253 | 4.25241 |  | 53.29832 |  |  | 12.74553 | 0.6699271 |  |  |  | 28.09756 | 100.0064 | DUM_3_0_100A | 0.3701 | 0.083 | 1.5027 | 0.1018 | 0.0403 | 0.3155 | 0.0096 | 62.1178 | 0.1879 | 0.0099 | 0 | 0.778 | 0 | 0.0445 | 0.0432 | 20.3621 | 85.9664
DUM_3_100_200 |  | 0.1361712 | 7.206871e-06 | 0.6731063 | 0.005292507 | 4.059444 |  | 54.31738 |  |  | 13.39095 | 0.6097089 |  |  |  | 27.99694 | 101.189 | DUM_3_0_100A | 0.3555 | 0.0214 | 1.437 | 0.1618 | 0.0257 | 0.2681 | 0.0127 | 60.6672 | 0.2458 | 0.0176 | 0.1355 | 0.4959 | 0 | 0 | 0.027 | 19.865 | 83.7362
DUM_3_100_200 |  | 0.1041309 | 1.102227e-05 | 0.7572446 | 0.01058501 | 3.987974 |  | 54.97484 |  |  | 13.67781 | 0.5494908 |  |  |  | 27.37048 | 101.4326 | DUM_3_0_100A | 0.1623 | 0 | 1.3201 | 0.4282 | 0 | 1.8533 | 0 | 56.8637 | 0.0932 | 0 | 0.8824 | 4.8389 | 0 | 0.0115 | 0.0244 | 20.517 | 86.995
DUM_3_100_200 |  | 0.3043827 | 0.0002738611 | 1.509815 | 0.08997262 | 3.187521 |  | 55.96803 |  |  | 8.351417 | 1.701163 |  |  |  | 27.34944 | 98.46201 | DUM_3_0_100A | 0.1829 | 0.0203 | 1.16 | 0.7412 | 0 | 1.8728 | 0 | 52.6402 | 0.1078 | 0.0387 | 1.9619 | 4.43 | 0.0312 | 0.0228 | 0.0134 | 19.9346 | 83.1578
DUM_3_100_200 |  | 0.7970022 | 0.0007170837 | 1.163913 | 0.08997262 | 2.622915 |  | 56.08903 |  |  | 6.630282 | 1.799018 |  |  |  | 27.65334 | 96.84619 | DUM_3_0_100A | 0.1732 | 0.0681 | 1.167 | 0.3596 | 0.0057 | 1.9121 | 0 | 49.2314 | 0.1164 | 0 | 0.0916 | 3.5702 | 0.0085 | 0.1273 | 0.0351 | 17.7016 | 74.5678
DUM_3_100_200 |  | 1.632052 | 0.0003109553 | 0.8946704 | 0.01905302 | 2.809449 |  | 59.96874 |  |  | 3.788453 | 0.6142253 |  |  |  | 27.90337 | 97.63033 | DUM_3_0_100A | 0.2686 | 0.0342 | 0.5736 | 2.0081 | 0 | 0.7091 | 0 | 52.7433 | 0.1263 | 0.0128 | 0.0386 | 1.6471 | 0.0077 | 0.1409 | 0.065 | 19.658 | 78.0333
DUM_3_100_200 |  | 6.786934 | 0.0006465581 | 0.7170452 | 0.009526512 | 2.159081 |  | 60.05757 |  |  | 2.686014 | 0.6021816 |  |  |  | 27.5155 | 100.5345 | DUM_3_0_100A | 0.162 | 0.1307 | 1.2888 | 7.1187 | 0.004 | 1.7411 | 0 | 48.3067 | 0.1018 | 0 | 0.901 | 1.4903 | 0.0145 | 0.0561 | 0.0795 | 27.5158 | 88.911
DUM_3_0_100BC |  | 0.02222853 | 0.4608908 | 0.1125415 | 0 | 3.474112 |  | 38.30753 |  |  | 13.76517 | 0.7075634 |  |  |  | 26.14396 | 82.994 | DUM_3_0_100A | 0.1609 | 0.0479 | 0.9189 | 0.3781 | 0 | 1.7367 | 0 | 51.7164 | 0.1097 | 0.0272 | 0.4275 | 0.6548 | 0 | 0.0196 | 0 | 17.5534 | 73.7511
DUM_3_0_100BC |  | 0.005821758 | 0.5095041 | 0.1245566 | 0.01516633 | 3.558445 |  | 39.33149 |  |  | 15.05211 | 1.14264 |  |  |  | 27.51526 | 87.255 | DUM_3_0_100A | 0.1383 | 0.0839 | 1.0405 | 0.9843 | 0 | 2.2363 | 0 | 47.6895 | 0.1131 | 0 | 1.4487 | 1.9824 | 0.0029 | 0.0045 | 0.0449 | 18.2518 | 74.0211
DUM_3_0_100CB |  | 0.01376052 | 0.650202 | 0.2290881 | 0.03791583 | 2.933091 |  | 36.78209 |  |  | 15.69819 | 0.540458 |  |  |  | 26.65421 | 83.539 | DUM_3_0_100A | 0.129 | 0.0689 | 1.0082 | 3.8428 | 0.0074 | 1.8983 | 0 | 51.0623 | 0.0874 | 0.0213 | 0.1694 | 1.6224 | 0.0113 | 0.0223 | 0.0289 | 22.8487 | 82.8286
DUM_3_0_100CB |  | 0.005292507 | 0.5627916 | 0.1846322 | 0 | 2.886636 |  | 36.32047 |  |  | 15.51434 | 0.4885199 |  |  |  | 26.12632 | 82.089 | DUM_3_0_100A | 0.1197 | 0.024 | 1.1069 | 1.7845 | 0 | 1.5401 | 0 | 52.6691 | 0.1014 | 0.02 | 0 | 0.6144 | 0 | 0 | 0.0544 | 19.7879 | 77.8224
DUM_3_0_100CB |  | 0.01693602 | 0.6389835 | 0.2102644 | 0.008847027 | 2.872342 |  | 35.84066 |  |  | 14.72092 | 0.4283017 |  |  |  | 25.61174 | 80.349 | DUM_3_0_100A | 0.1424 | 0.0259 | 1.1674 | 6.19 | 0 | 1.7413 | 0 | 53.6004 | 0.1325 | 0 | 0.3662 | 0.6355 | 0.0071 | 0 | 0.098 | 27.0382 | 91.1449
DUM_3_0_100CE |  | 0.04392781 | 0.5020251 | 0.1177481 | 0.008215097 | 3.218967 |  | 37.71932 |  |  | 13.78929 | 0.9085416 |  |  |  | 25.94697 | 82.255 | DUM_3_0_100A | 0.164 | 0.0908 | 1.2498 | 0.4221 | 0.0071 | 1.949 | 0 | 51.3269 | 0.0947 | 0.0455 | 0 | 1.8757 | 0 | 0.02 | 0 | 18.1366 | 75.3822
DUM_3_0_100CE |  | 0.06033458 | 0.6263628 | 0.115345 | 0.03917969 | 3.05173 |  | 37.40248 |  |  | 12.34197 | 1.732025 |  |  |  | 25.41257 | 80.782 | DUM_3_0_100A | 0.1851 | 0.081 | 0.9702 | 3.8454 | 0.0112 | 1.9091 | 0 | 50.5381 | 0.1146 | 0.0206 | 1.5891 | 0.7788 | 0.0043 | 0.0044 | 0.1021 | 23.0149 | 83.1689
DUM_3_0_100DA |  | 0.01587752 | 0.5174505 | 0.07329216 | 0.02464529 | 3.389064 |  | 37.90257 |  |  | 14.32323 | 0.785847 |  |  |  | 26.27402 | 83.306 | DUM_3_0_100A | 0.1434 | 0.0115 | 1.1753 | 1.1439 | 0 | 1.7889 | 0.0266 | 55.4668 | 0.1063 | 0 | 1.212 | 3.2861 | 0.0039 | 0.0514 | 0 | 20.8459 | 85.262
DUM_3_0_100DA |  | 0.002646253 | 0.4646303 | 0.1045314 | 0 | 3.304015 |  | 37.85571 |  |  | 15.00582 | 0.6684216 |  |  |  | 26.50623 | 83.912 | DUM_3_0_100A | 0.1211 | 0.0761 | 1.1991 | 0.2355 | 0.0483 | 1.5065 | 0 | 57.9272 | 0.1032 | 0.01 | 0 | 1.0689 | 0 | 0.0264 | 0.0517 | 19.3411 | 81.7151
DUM_3_0_100DA |  | 0.0375768 | 0.4711744 | 0.1017279 | 0 | 3.502699 |  | 37.57034 |  |  | 15.49543 | 0.9032725 |  |  |  | 26.83578 | 84.918 | DUM_3_0_100A | 0.1417 | 0.0595 | 1.1137 | 0.3643 | 0.0314 | 1.3876 | 0.0201 | 58.0256 | 0.1043 | 0.0193 | 0.5724 | 1.4253 | 0 | 0.0244 | 0.0188 | 19.6871 | 82.9955
DUM_3_0_100DC |  | 0.02540403 | 0.5581173 | 0.0893123 | 0.02654108 | 3.281145 |  | 35.21188 |  |  | 12.65947 | 2.505828 |  |  |  | 24.8313 | 79.189 | DUM_3_0_100A | 0.1582 | 0.0331 | 1.108 | 0.237 | 0.0381 | 1.4619 | 0 | 56.2447 | 0.0804 | 0.0007 | 0.2876 | 1.1747 | 0 | 0.0391 | 0 | 18.843 | 79.7065
DUM_3_0_100DC |  | 0.02593328 | 0.4795882 | 0.08570777 | 0 | 3.386205 |  | 38.38447 |  |  | 12.77291 | 1.916443 |  |  |  | 25.99374 | 83.045 | DUM_3_0_100A | 0.1555 | 0.0333 | 1.3374 | 0.237 | 0.0014 | 2.0055 | 0 | 56.1556 | 0.0797 | 0.0357 | 0 | 2.1434 | 0.0155 | 0.1265 | 0.0094 | 19.3743 | 81.7102
DUM_3_0_100DC |  | 0.002646253 | 0.5291363 | 0.1581989 | 0 | 3.21325 |  | 39.43641 |  |  | 13.63543 | 0.8874652 |  |  |  | 26.64346 | 84.506 | DUM_3_0_100A | 0.1605 | 0.0057 | 1.1905 | 0.9109 | 0 | 2.1943 | 0.0084 | 60.0437 | 0.0994 | 0.0212 | 0.2829 | 1.4854 | 0.0224 | 0.1085 | 0.0258 | 21.3603 | 87.9199
DUM_3_0_100DC |  | 0.03916455 | 0.3828292 | 0.1397758 | 0.01263861 | 3.263993 |  | 35.31959 |  |  | 15.76077 | 0.4147526 |  |  |  | 25.71948 | 81.053 | DUM_3_0_100A | 0.195 | 0.2957 | 1.5647 | 1.0445 | 0 | 1.9854 | 0 | 56.7367 | 0.1397 | 0.0231 | 0 | 1.4899 | 0.0409 | 0.1484 | 0.0855 | 21.1155 | 84.865
DUM_3_0_100DE |  | 0.008997262 | 0.5702706 | 0.1353702 | 0.004423514 | 3.068167 |  | 40.79819 |  |  | 13.29316 | 0.7911161 |  |  |  | 26.9773 | 85.647 | DUM_3_0_100BA |  | 0.03387204 | 1.576191 | 0.03564482 |  | 0.305173 | 0.02148564 | 58.71887 |  |  | 0.04237643 | 0.631538 |  |  |  | 27.47785 | 88.843
DUM_3_0_100DE |  | 0.01005576 | 0.545964 | 0.1730176 | 0 | 3.031004 |  | 40.12184 |  |  | 12.70185 | 0.8377852 |  |  |  | 26.39848 | 83.82 | DUM_3_0_100BA |  | 0.008468011 | 1.627141 | 0.08330475 |  | 0.2622915 | 0.005687375 | 57.05424 |  |  | 0.01564668 | 0.5615344 |  |  |  | 26.80569 | 86.424
DUM_3_0_100EA |  | 0.01058501 | 0.3734805 | 0.2423047 | 0 | 3.289007 |  | 36.35544 |  |  | 14.33236 | 0.4870144 |  |  |  | 25.54581 | 80.636 | DUM_3_0_100BA |  | 0.06562709 | 1.416328 | 0.0336423 |  | 0.3030289 | 0 | 58.90911 |  |  | 0.05215561 | 0.7662761 |  |  |  | 27.43883 | 88.985
DUM_3_0_100EA |  | 0.05451282 | 0.5239945 | 0.1497883 | 0.02338143 | 3.489835 |  | 35.63293 |  |  | 14.17459 | 1.16748 |  |  |  | 25.54049 | 80.757 | DUM_3_0_100BA |  | 0.004763256 | 2.013242 | 0.0444559 |  | 0.2758706 | 0 | 59.50013 |  |  | 0.01238696 | 0.08957452 |  |  |  | 28.08058 | 90.021
DUM_3_0_100EB |  | 0.01428977 | 0.5754124 | 0.106534 | 0.04739479 | 3.410504 |  | 41.13531 |  |  | 13.62565 | 0.8874652 |  |  |  | 27.46043 | 87.263 | DUM_3_0_100BB |  | 0 | 0.3286067 | 0.1049319 |  | 0.3845036 | 0.518815 | 53.22418 |  |  | 0.3461829 | 1.929992 |  |  |  | 24.67878 | 81.516
DUM_3_0_100EB |  | 0.01534827 | 0.5258643 | 0.09772288 | 0.03854776 | 3.209676 |  | 38.93282 |  |  | 12.76052 | 0.7670289 |  |  |  | 25.85847 | 82.206 | DUM_3_0_100BD |  | 0.0418108 | 0.8731684 | 0.3660603 |  | 2.169086 | 0 | 51.11262 |  |  | 1.878906 | 1.541585 |  |  |  | 25.92077 | 83.904
DUM_3_0_100F |  | 0.01270202 | 0.6978803 | 0.1994508 | 0.01516633 | 2.193386 |  | 49.62984 |  |  | 3.497686 | 1.479109 |  |  |  | 25.67079 | 83.396 | DUM_3_0_100BD |  | 0.1841792 | 1.093798 | 0.5374758 |  | 2.133352 | 0.01263861 | 50.65939 |  |  | 1.026162 | 1.777189 |  |  |  | 25.97582 | 83.4
[18 empty] | DUM_3_0_100BE |  | 0.03122579 | 1.1153 | 0.4842088 |  | 2.46068 | 0.02211757 | 53.17452 |  |  | 1.546414 | 1.115542 |  |  |  | 27.06199 | 87.012
Fe oxides | Mg | Al | Si | S | P | Ca | Mn | Fe | Co | Ni | As | Sb | Cu | Zn | Pb | O | Total | DUM_3_0_100BE |  | 0.008468011 | 1.347615 | 0.6251861 |  | 2.34633 | 0.02780494 | 52.76536 |  |  | 0.2901156 | 1.587501 |  |  |  | 26.78362 | 85.782
DUM_1_300_400C | 0.3762 | 0.0127 | 1.9195 | 0.0238 | 0.0432 | 0.3303 | 0.4239 | 54.4999 | 0.0851 | 0.0125 | 0.3413 | 3.6297 | 0.1416 | 0.0133 | 0.047 | 19.3006 | 81.2006 | DUM_3_0_100C |  | 0.02222853 | 0.9993759 | 0.2455087 |  | 0.2987407 | 0 | 57.05983 |  |  | 0.6147843 | 0.2423781 |  |  |  | 26.57415 | 86.057
DUM_1_300_400C | 0.3289 | 0.0584 | 1.7406 | 0.0489 | 0.0505 | 0.4702 | 0.4101 | 52.7433 | 0.1098 | 0.0337 | 0.2808 | 5.0724 | 0.2981 | 0 | 0.1133 | 19.0199 | 80.7789 | DUM_3_0_100C |  | 0.01534827 | 1.294327 | 0.05567 |  | 0.4180941 | 0.04802672 | 58.05861 |  |  | 0.7067085 | 0.802407 |  |  |  | 27.35781 | 88.757
DUM_1_300_400C | 0.501 | 0.086 | 1.6521 | 0.032 | 0.0522 | 0.397 | 0.3691 | 53.5791 | 0.1081 | 0.0282 | 0.1315 | 4.4131 | 0.5034 | 0.0298 | 0.0737 | 19.1089 | 81.0652 | DUM_3_0_100C |  | 0.01323127 | 0.9853528 | 0.0552695 |  | 0.3137492 | 0.01643019 | 57.02906 |  |  | 0.7269188 | 0.8844543 |  |  |  | 26.53854 | 86.563
DUM_1_1000_1200 | 10.3577 | 0 | 0.008 | 0.0065 | 0.0066 | 0.0974 | 1.1324 | 32.9995 | 0.0254 | 0 | 0 | 0.0226 | 0.0008 | 0.0015 | 0.0172 | 21.6191 | 66.2947 | DUM_3_0_100C |  | 0.004763256 | 1.208787 | 0.04685892 |  | 0.346625 | 0.008847027 | 59.0413 |  |  | 0.4602733 | 0.9002616 |  |  |  | 27.50928 | 89.527
DUM_1_1000_1200 | 12.3138 | 0 | 0.0182 | 0.0065 | 0 | 0.1207 | 1.1531 | 30.4297 | 0.0375 | 0 | 0 | 0.0146 | 0 | 0.0079 | 0.0431 | 21.9273 | 66.0724 | DUM_3_0_100C |  | 0.005292507 | 0.7567771 | 0.06768511 |  | 0.2694384 | 0.01769405 | 57.93202 |  |  | 0.391819 | 0.493789 |  |  |  | 26.35349 | 86.288
DUM_1_1000_1200 | 10.9917 | 0.0025 | 0.0275 | 0 | 0.0043 | 0.1633 | 1.3444 | 31.7385 | 0.0256 | 0.0173 | 0.0582 | 0.046 | 0 | 0.0079 | 0.0361 | 21.8145 | 66.2778 | DUM_3_0_100C |  | 0.009526512 | 1.332657 | 0.05366748 |  | 0.4681225 | 0.02085371 | 59.66799 |  |  | 0.8090639 | 0.5103489 |  |  |  | 28.04777 | 90.92
DUM_1_1000_1200 | 0.6715 | 0.1659 | 0.0382 | 0 | 0.0047 | 0.0403 | 0.1089 | 59.8105 | 0.0762 | 0.0122 | 0 | 0 | 0.0097 | 0.0044 | 0 | 26.1308 | 87.0733 | DUM_3_0_100C |  | 0.02275778 | 1.016671 | 0.1141435 |  | 0.3023142 | 0.0006319305 | 59.0413 |  |  | 0.7979808 | 0.7211125 |  |  |  | 27.50608 | 89.523
DUM_1_1000_1200 | 0.0501 | 0.5071 | 0.0939 | 0 | 0 | 0.0194 | 0.0354 | 68.3456 | 0.0816 | 0.0318 | 0 | 0.0144 | 0.1786 | 0.0247 | 0.0654 | 30.0168 | 99.4648 | DUM_3_0_100C |  | 0 | 0.9301955 | 0.1009269 |  | 0.2887351 | 0.01263861 | 56.90596 |  |  | 0.4856991 | 0.5208871 |  |  |  | 26.21896 | 85.464
DUM_1_1000_1200 | 0.3874 | 0.6019 | 0.0398 | 0 | 0 | 0.1209 | 0.0683 | 63.992 | 0.0617 | 0 | 0 | 0.032 | 0.0078 | 0.0252 | 0 | 28.207 | 93.544 | DUM_3_0_100C |  | 0.01852377 | 1.542068 | 0.09572036 |  | 0.307317 | 0.001895792 | 57.88515 |  |  | 0.3598737 | 0.4170108 |  |  |  | 27.24544 | 87.873
DUM_1_1000_1200 | 0.0512 | 0.5961 | 0.2433 | 0.0075 | 0.013 | 0.1221 | 0.2881 | 69.0478 | 0.0745 | 0.0243 | 0 | 0 | 0.0013 | 0.0214 | 0.0443 | 30.6982 | 101.2331 | DUM_3_0_100CA |  | 0.04869106 | 0.8133368 | 0.8046117 |  | 2.019001 | 0.02464529 | 52.98848 |  |  | 1.212618 | 1.230709 |  |  |  | 26.81791 | 85.96
DUM_1_1000_1200 | 0.2609 | 0 | 0.217 | 0.0926 | 0 | 0.1327 | 0 | 61.9657 | 0.0784 | 0.0157 | 0.4969 | 0.1611 | 0 | 0.0043 | 0 | 27.5653 | 90.9906 | DUM_3_0_100CC |  | 0.002646253 | 0.7913673 | 0.4741963 |  | 1.759569 | 0.02148564 | 54.21597 |  |  | 0.8664351 | 1.690625 |  |  |  | 26.64571 | 86.468
DUM_1_1000_1200 | 0.2472 | 2.8644 | 2.9051 | 0.0597 | 0.8906 | 0.8271 | 0.3159 | 49.8734 | 0.0696 | 0.0799 | 0.0128 | 0.3508 | 0.0247 | 0.0335 | 0.0733 | 29.3899 | 88.0179 | DUM_3_0_100D |  | 0.01376052 | 1.107353 | 0.7413322 |  | 1.843187 | 0 | 53.69979 |  |  | 0.4967822 | 0.8513343 |  |  |  | 26.74146 | 85.495
DUM_1_1000_1200 | 0.2135 | 2.3314 | 2.6144 | 0.0739 | 0.7221 | 0.4777 | 0.1898 | 51.6276 | 0.0745 | 0.0329 | 0 | 0.3762 | 0.013 | 0.0348 | 0.0705 | 28.8665 | 87.7188 | DUM_3_0_100DF |  | 0.0005292507 | 1.20645 | 0.282355 |  | 1.88464 | 0 | 53.75155 |  |  | 1.554889 | 0.722618 |  |  |  | 26.71697 | 86.12
DUM_1_1000_1200 | 4.7215 | 0.0118 | 0.0232 | 0.0015 | 0 | 0.5626 | 1.8842 | 39.6056 | 0.0392 | 0.009 | 0 | 0 | 0 | 0.0047 | 0.0377 | 21.4452 | 68.3462 | DUM_3_0_100DF |  | 0.005821758 | 1.333592 | 0.2931686 |  | 1.988984 | 0 | 53.36477 |  |  | 0.9127232 | 0.7881052 |  |  |  | 26.43684 | 85.124
DUM_1_1000_1200 | 5.839 | 0.0182 | 0.0293 | 0 | 0 | 0.661 | 1.4386 | 38.207 | 0.0513 | 0.0034 | 0 | 0.0014 | 0 | 0.0002 | 0.0327 | 21.4054 | 67.6875 | DUM_3_0_100DF |  | 0.008468011 | 1.470083 | 0.2014533 |  | 2.154078 | 0.005687375 | 51.45324 |  |  | 1.881514 | 1.014676 |  |  |  | 26.2968 | 84.486
DUM_1_1000_1200 | 0.1508 | 0.6464 | 0.3009 | 0.0447 | 0.3589 | 0.5045 | 0.2913 | 47.3415 | 0.0337 | 0.0157 | 0.3629 | 9.782 | 0 | 0 | 0.0606 | 25.6871 | 85.581 | DUM_3_0_100DF |  | 0.004234006 | 1.490183 | 0.2471107 |  | 2.163369 | 0 | 51.60082 |  |  | 1.485131 | 0.9958579 |  |  |  | 26.2303 | 84.217
DUM_1_1000_1200 | 0.1963 | 0.477 | 0.3083 | 0.0635 | 0.2728 | 0.4823 | 0.3062 | 50.1246 | 0.0295 | 0.0162 | 0.442 | 7.8094 | 0 | 0.0013 | 0.0627 | 26.0826 | 86.6747 | DUM_3_0_100DF |  | 0.008468011 | 1.165783 | 0.2531183 |  | 1.705967 | 0.01706212 | 52.09951 |  |  | 1.346919 | 0.7707925 |  |  |  | 25.76738 | 83.135
DUM_1_1000_1200 | 0.1806 | 1.0385 | 0.3013 | 0.0932 | 0.422 | 0.4066 | 0.353 | 51.6288 | 0.0669 | 0.0172 | 0 | 5.3067 | 0.0001 | 0.0074 | 0.077 | 26.3536 | 86.2529 | DUM_3_0_100F |  | 0.005821758 | 0.8091298 | 0.2150704 |  | 1.939671 | 0.02590915 | 53.97886 |  |  | 1.943448 | 1.887087 |  |  |  | 26.893 | 87.698
DUM_1_1000_1200 | 0.279 | 0.0109 | 1.289 | 0.0409 | 0.0686 | 0.2075 | 0.0456 | 62.8234 | 0.0639 | 0.011 | 0.3892 | 1.2711 | 0.0188 | 0 | 0.0571 | 29.5739 | 96.1499 | DUM_3_0_100F |  | 0 | 0.7698653 | 0.3989016 |  | 1.84819 | 0.003159653 | 56.59052 |  |  | 0.6617243 | 0.9446725 |  |  |  | 27.19697 | 88.414
DUM_1_1000_1200 | 0.4916 | 0 | 1.058 | 0.429 | 0.0558 | 0.2609 | 0.0281 | 61.3947 | 0.0625 | 0 | 0.9379 | 1.5793 | 0 | 0.0109 | 0.0399 | 29.7673 | 96.1159 | DUM_3_0_100F |  | 0.005292507 | 0.9530998 | 0.2675364 |  | 2.211253 | 0 | 52.20582 |  |  | 2.287675 | 2.125701 |  |  |  | 26.72862 | 86.785
DUM_1_1000_1200 | 0.422 | 0.1795 | 1.8291 | 0.0743 | 0.1528 | 0.3504 | 0.4693 | 54.9398 | 0.0677 | 0.0569 | 0.5865 | 2.1639 | 0.0329 | 0.0211 | 0.1238 | 27.9342 | 89.4042 | DUM_3_0_100F |  | 0.004234006 | 0.3730131 | 0.4573751 |  | 1.968258 | 0 | 52.67513 |  |  | 0.8527442 | 0.3936763 |  |  |  | 25.12057 | 81.845
DUM_3_0_100 | 0.1222 | 0.4909 | 3.1031 | 0.0221 | 0.2096 | 0.7814 | 0.0026 | 50.1758 | 0.0932 | 0 | 1.8347 | 3.6588 | 0.1422 | 0.2194 | 0.0433 | 28.5281 | 89.4272 | DUM_3_0_100F |  | 0.008468011 | 0.208476 | 0.3103903 |  | 1.774577 | 0 | 52.15756 |  |  | 1.301934 | 0.4139999 |  |  |  | 24.6636 | 80.839
DUM_3_0_100 | 0.1478 | 0.2924 | 2.3164 | 0.0356 | 0.1417 | 0.5344 | 0.02 | 53.6576 | 0.0856 | 0.0212 | 1.1693 | 2.2397 | 0.2238 | 0.1599 | 0.097 | 28.0089 | 89.1513 | DUM_3_0_100F |  | 0.008997262 | 0.481458 | 0.4649847 |  | 1.863199 | 0 | 53.9278 |  |  | 1.005299 | 0.4117417 |  |  |  | 25.84352 | 84.007
DUM_3_0_100 | 0.1198 | 0.2971 | 2.4045 | 0.0202 | 0.1184 | 0.5473 | 0.059 | 53.0995 | 0.0427 | 0 | 1.3789 | 2.5992 | 0.1258 | 0.1148 | 0.1311 | 28.007 | 89.0651 | DUM_3_0_100G |  | 0 | 0.7016198 | 0.1990503 |  | 0.02715825 | 0.01263861 | 56.8563 |  |  | 0 | 0.009032725 |  |  |  | 25.5522 | 83.358
DUM_3_0_100 | 0.1035 | 0.2449 | 2.7013 | 0.0096 | 0.1309 | 0.5606 | 0.0722 | 52.4334 | 0.0893 | 0 | 1.7154 | 2.7146 | 0.1396 | 0.1357 | 0.0735 | 28.2427 | 89.3676 | DUM_3_0_100G |  | 0.002646253 | 1.393423 | 0.03884885 |  | 0.1229268 | 0.045499 | 57.2228 |  |  | 0.03455309 | 0.1211891 |  |  |  | 26.37312 | 85.355
DUM_3_0_100 | 0.1612 | 0.4595 | 2.8738 | 0.038 | 0.2212 | 0.7196 | 0 | 51.385 | 0.0807 | 0 | 1.8181 | 2.6651 | 0.1792 | 0.2127 | 0.0352 | 28.4539 | 89.3031 | DUM_3_0_100G |  | 0 | 0.8806474 | 0.2286876 |  | 0.03930799 | 0.003159653 | 55.24063 |  |  | 0.1584227 | 0.01881818 |  |  |  | 25.19333 | 81.763
DUM_3_0_100 | 0.1584 | 0.0879 | 4.0185 | 0.0586 | 0.0347 | 1.0016 | 0.025 | 48.3902 | 0.0795 | 0.0779 | 2.3343 | 4.6127 | 0.1191 | 0.0305 | 1.3134 | 29.0468 | 91.3891 | DUM_3_0_100G |  | 0 | 1.410251 | 0.08130223 |  | 0.0850482 | 0 | 57.07312 |  |  | 0.03455309 | 0.13248 |  |  |  | 26.35124 | 85.168
DUM_3_0_100 | 0.396 | 0.0379 | 1.7952 | 0.0518 | 0.0051 | 0.5096 | 0.1281 | 59.5728 | 0.0795 | 0.0194 | 0.3189 | 1.0481 | 0.0354 | 0.0115 | 0.4867 | 28.8937 | 93.3896 | DUM_3_0_100G |  | 0 | 0.8614826 | 0.2122669 |  | 0.07289846 | 0 | 55.23223 |  |  | 0.4178968 | 0.009032725 |  |  |  | 25.29019 | 82.096
DUM_3_0_100 | 0.4765 | 0.0121 | 1.4827 | 0.0603 | 0.0195 | 0.3524 | 0.0516 | 60.5359 | 0.0921 | 0.0017 | 0.2055 | 0.6289 | 0.0038 | 0.0008 | 0.254 | 28.6775 | 92.8555 | DUM_3_0_100G |  | 0.1725357 | 1.535991 | 0.07729719 |  | 0.1243562 | 0.02527722 | 59.83935 |  |  | 0.3676971 | 0.2483999 |  |  |  | 28.0771 | 90.468
DUM_3_0_100 | 0.4197 | 0.1659 | 2.0651 | 0.0835 | 0.0116 | 0.5361 | 0.0174 | 56.9492 | 0.0829 | 0.0097 | 0.9206 | 1.2996 | 0.0845 | 0.0091 | 0.6475 | 28.6316 | 91.9339 | DUM_3_0_100G |  | 0 | 1.355094 | 0.1209521 |  | 0.1250709 | 0.01706212 | 57.59909 |  |  | 0.3246687 | 0.1038763 |  |  |  | 26.74519 | 86.391
DUM_3_0_100A | 0.1863 | 0.0123 | 0.409 | 4.3434 | 0.0007 | 0.3028 | 0.7421 | 54.5974 | 0.116 | 0.0104 | 0 | 1.7125 | 0 | 0.0124 | 0.0379 | 23.442 | 85.925 | DUM_3_0_100A |  | 13.28419 | 17.94015 | 0.01201511 |  | 0.157232 | 0.00159611 | 1.762552 |  |  | 0.006519451 | 0.3161454 |  |  |  | 42.88306 | 76.36347
DUM_3_0_100A | 0.1909 | 0.0199 | 0.6996 | 0.0821 | 0.0081 | 0.449 | 0.2472 | 41.4831 | 0.0897 | 0.0203 | 0 | 4.2173 | 0.0003 | 0 | 0.0604 | 14.0139 | 61.5818 | DUM_3_0_100A |  | 18.74606 | 22.26393 | 0.008010072 |  | 0.03573454 | 0.001501573 | 15.4643 |  |  | 0 | 0.1806545 |  |  |  | 39.11889 | 95.81907
DUM_3_0_100A | 0.2835 | 0.0197 | 0.8731 | 0.1201 | 0.0027 | 0.3725 | 0.3401 | 40.7284 | 0.09 | 0 | 0.1947 | 2.801 | 0.0025 | 0.0213 | 0.0263 | 13.9392 | 59.8154 | DUM_3_0_100A |  | 5.070222 | 8.409154 | 0 |  | 0.2572887 | 0 | 36.55687 |  |  | 0.02607781 | 0.3387272 |  |  |  | 31.87475 | 82.53309
[18 empty] | DUM_3_0_100B |  | 0.005292507 | 1.252726 | 0.2002518 |  | 2.630062 | 1.059834e-05 | 37.72701 |  |  | 0.2412197 | 3.522763 |  |  |  | 27.08019 | 72.65952
Fe-Sb oxides | Mg | Al | Si | S | P | Ca | Mn | Fe | Co | Ni | As | Sb | Cu | Zn | Pb | O | Total | DUM_3_0_100B |  | 0.03175504 | 1.126518 | 0.2803525 |  | 2.65865 | 8.902606e-05 | 38.19773 |  |  | 0.7236591 | 1.723745 |  |  |  | 27.07275 | 71.81524
DUM_1_300_400 | 0.1453 | 0.0943 | 0.6392 | 0.0174 | 0.14 | 1.5561 | 0.1232 | 29.0707 | 0.0422 | 0.0011 | 0.8261 | 26.9459 | 0.177 | 0.0452 | 0.2082 | 23.6779 | 83.7098 | DUM_3_0_100B |  | 0.0793876 | 1.168587 | 0.4846094 |  | 2.672943 | 0.0003847198 | 38.27956 |  |  | 0.1108307 | 1.211891 |  |  |  | 26.40313 | 70.41132
DUM_1_300_400 | 0.1456 | 0.0984 | 0.562 | 0.0126 | 0.1256 | 1.3404 | 0.1142 | 27.222 | 0.0443 | 0.0304 | 0.4419 | 29.0126 | 0.0371 | 0.0068 | 0.3313 | 23.1295 | 82.6547 | DUM_3_0_100B |  | 0.1587752 | 1.266749 | 0.2523173 |  | 2.701531 | 0.0004006173 | 38.74118 |  |  | 0.664984 | 3.61309 |  |  |  | 25.87942 | 73.27844
DUM_1_300_400 | 0.1157 | 0.0795 | 0.5704 | 0.0115 | 0.1165 | 1.2504 | 0.1461 | 29.4064 | 0.0415 | 0.0054 | 0.5046 | 27.9475 | 0.0124 | 0.011 | 0.3382 | 23.6818 | 84.2388 | DUM_3_0_100B |  | 0.005292507 | 0.8507316 | 0.5406799 |  | 2.801588 | 2.861552e-05 | 38.79014 |  |  | 0 | 1.174254 |  |  |  | 26.50044 | 70.66315
DUM_1_300_400 | 0.2255 | 0.111 | 0.7506 | 0.0296 | 0.1619 | 1.4265 | 0.0316 | 30.8693 | 0.0508 | 0.0211 | 2.027 | 23.6941 | 0.3998 | 0.0942 | 0.1867 | 24.234 | 84.3138 | DUM_3_0_100B |  | 0.01587752 | 1.089123 | 0.9211583 |  | 2.229835 | 0.0001462571 | 38.87547 |  |  | 0.2803364 | 2.544217 |  |  |  | 27.09051 | 73.04667
DUM_1_300_400 | 0.1879 | 0.1083 | 0.7272 | 0.0144 | 0.1561 | 1.415 | 0.0624 | 30.2521 | 0.0123 | 0.0062 | 1.9731 | 23.5277 | 0.3792 | 0.0798 | 0.0791 | 23.7831 | 82.764 | DUM_3_0_100B |  | 0.01058501 | 1.678091 | 0.5687151 |  | 2.365626 | 6.019857e-05 | 39.48257 |  |  | 0.07171396 | 2.664654 |  |  |  | 27.05861 | 73.90063
DUM_1_300_400 | 0.1297 | 0.0715 | 0.6406 | 0.013 | 0.1446 | 1.0004 | 0.0642 | 32.4776 | 0.0589 | 0.0266 | 1.743 | 22.7125 | 0.4116 | 0.0263 | 0.1508 | 24.0165 | 83.6879 | DUM_3_0_100C |  | 0.6668559 | 2.580241 | 0.1722165 |  | 0.3144639 | 0.001148436 | 41.55986 |  |  | 0.6975813 | 1.001127 |  |  |  | 32.21179 | 79.20529
DUM_1_300_400 | 0.2363 | 0.124 | 0.6419 | 0.0213 | 0.1157 | 1.5363 | 0.0188 | 28.3486 | 0.0375 | 0 | 2.4726 | 26.389 | 0.2959 | 0.1364 | 0.0905 | 24.0971 | 83.7822 | DUM_3_0_100C |  | 0.02646253 | 0.9535672 | 0.2042568 |  | 0.235848 | 5.405154e-05 | 41.88859 |  |  | 0.7106202 | 0.4064726 |  |  |  | 25.9883 | 70.41417
DUM_1_300_400 | 0.1569 | 0.0446 | 0.679 | 0.0113 | 0.1666 | 1.3923 | 0.0657 | 30.9736 | 0.0061 | 0.0067 | 1.7931 | 23.8566 | 0.4098 | 0.0886 | 0.1432 | 23.9881 | 83.2005 | DUM_3_0_100C |  | 0.2699179 | 0.9956364 | 0.1441813 |  | 0.228701 | 0.0003891711 | 43.02166 |  |  | 1.284332 | 0.4365817 |  |  |  | 26.2726 | 72.654
DUM_1_1000_1200 | 0.1653 | 0.5062 | 0.3825 | 0.0394 | 0.3235 | 0.6484 | 0.2858 | 41.3377 | 0.0324 | 0.0283 | 0.6117 | 14.4181 | 0.0146 | 0.0159 | 0.0504 | 24.7531 | 83.6133 | DUM_3_0_100C |  | 0 | 1.033031 | 0.9211583 |  | 0.1429382 | 0 | 47.35111 |  |  | 0.0130389 | 0.06021816 |  |  |  | 25.97078 | 75.49227
DUM_3_0_100 | 0.198 | 0.5942 | 2.2334 | 0.0185 | 0.0327 | 1.5336 | 0.0735 | 39.7119 | 0.0482 | 0 | 4.031 | 12.2983 | 0.0705 | 0.0525 | 2.0723 | 27.3886 | 90.3571 | DUM_3_0_100C |  | 0.005292507 | 0.976939 | 0.1201511 |  | 0.157232 | 6.359004e-06 | 48.25267 |  |  | 0.03259726 | 0.2483999 |  |  |  | 24.696 | 74.48928
DUM_3_0_100 | 0.2068 | 0.8667 | 2.872 | 0.0304 | 0.0386 | 1.5705 | 0.0699 | 38.0937 | 0.0595 | 0.0373 | 3.9197 | 11.4635 | 0.0486 | 0.0235 | 2.0475 | 27.3744 | 88.7228 | DUM_3_0_100C |  | 0 | 1.033031 | 4.50967 |  | 0.2072603 | 0 | 49.25354 |  |  | 0.02607781 | 0.3387272 |  |  |  | 25.74901 | 81.11732
DUM_3_0_100 | 0.1816 | 0.4423 | 1.9124 | 0.0368 | 0.0292 | 1.8219 | 0.032 | 40.2981 | 0.0618 | 0.0111 | 4.2914 | 10.8921 | 0.0288 | 0.0124 | 1.9276 | 26.8969 | 88.8762 | DUM_3_0_100C |  | 0.01587752 | 1.369584 | 0.228287 |  | 0.1214974 | 3.624632e-05 | 49.85505 |  |  | 0.03259726 | 0.1881818 |  |  |  | 34.90317 | 86.71428
DUM_3_0_100A | 0.0874 | 0.0062 | 0.6389 | 5.8906 | 0.0013 | 0.6545 | 0.4237 | 42.9376 | 0.1128 | 0.0198 | 0.3469 | 15.2695 | 0.0043 | 0.0582 | 0.0169 | 25.4719 | 91.9406 | DUM_3_0_100C |  | 0 | 0.9862877 | 0.5887403 |  | 0.2072603 | 0 | 49.93548 |  |  | 0.1173501 | 0.2333454 |  |  |  | 25.14608 | 77.21455
DUM_3_0_100A | 0.092 | 0.0769 | 0.7593 | 0.0324 | 0.0998 | 0.5392 | 0.0394 | 36.9496 | 0.0691 | 0.0149 | 1.5046 | 19.6543 | 0 | 0 | 0.0513 | 16.3529 | 76.2355 | DUM_3_0_100C |  | 0.4551556 | 2.173572 | 0.2483122 |  | 0.2858763 | 0.001130207 | 50.04389 |  |  | 0.1499474 | 1.362436 |  |  |  | 23.82644 | 78.54677
DUM_3_0_100CD |  | 0.01534827 | 0.6067305 | 2.129077 |  | 1.035587 | 0.1902111 | 44.39813 |  |  | 0.4126813 | 13.12079 |  |  |  | 28.02645 | 89.935 | DUM_3_0_100C |  | 0.01058501 | 1.121844 | 0.228287 |  | 0.235848 | 2.416422e-05 | 50.07887 |  |  | 0.04563616 | 1.091454 |  |  |  | 26.03427 | 78.84681
DUM_3_0_100CD |  | 0.1428977 | 0.6389835 | 1.14504 |  | 0.6396482 | 0.1744128 | 44.23167 |  |  | 0.3866035 | 13.57016 |  |  |  | 26.59858 | 87.528 | DUM_3_0_100E |  | 0.5504207 | 1.706137 | 0.08410576 |  | 0.5931933 | 0.0004629355 | 50.84124 |  |  | 0.6519451 | 7.06058 |  |  |  | 25.91645 | 87.40453
DUM_3_0_100CD |  | 0.006880259 | 0.5454966 | 5.846952 |  | 0.8168915 | 0.1687255 | 45.18569 |  |  | 0.4068138 | 11.47231 |  |  |  | 33.20824 | 97.658 | DUM_3_0_100E |  | 0.02117003 | 0.9114981 | 0.07209065 |  | 0.2787294 | 1.526161e-05 | 50.8853 |  |  | 0.7692953 | 0.7978907 |  |  |  | 28.7134 | 82.4494
[18 empty] | DUM_3_0_100E |  | 0.1217277 | 1.925832 | 0.04005036 |  | 0.6146341 | 4.875237e-05 | 51.40078 |  |  | 0.5671923 | 3.018436 |  |  |  | 27.56136 | 85.25006
Sb-Fe oxides | Mg | Al | Si | S | P | Ca | Mn | Fe | Co | Ni | As | Sb | Cu | Zn | Pb | O | Total | DUM_3_0_100E |  | 0.0740951 | 1.355561 | 0.06408058 |  | 0.4288145 | 4.748056e-05 | 51.69104 |  |  | 0.462881 | 1.716218 |  |  |  | 25.22351 | 81.01625
DUM_1_300_400A | 0.0289 | 0.0145 | 0.3418 | 0.0452 | 0.2373 | 0.4538 | 0.0154 | 23.883 | 0.0778 | 0.0151 | 0.9564 | 40.913 | 0 | 0.0355 | 5.1302 | 16.6241 | 88.772 | DUM_3_0_100E |  | 0.6986109 | 1.921158 | 0.07209065 |  | 0.5646057 | 0.0005036331 | 51.79945 |  |  | 0.8475287 | 4.960471 |  |  |  | 26.84867 | 87.71309
DUM_1_300_400A | 0.0785 | 0.0748 | 0.4269 | 0.0868 | 0.2333 | 0.3056 | 0.0168 | 22.6897 | 0.0431 | 0 | 0.3262 | 43.0377 | 0.0167 | 0.017 | 4.7873 | 16.6368 | 88.7772 | DUM_3_0_100E |  | 0.6033458 | 1.949204 | 0.04005036 |  | 0.621781 | 0.0002416422 | 52.5968 |  |  | 0.8279703 | 4.644326 |  |  |  | 27.24118 | 88.52489
DUM_1_700_960 | 0.0991 | 0.048 | 0.3875 | 0.0557 | 0.068 | 1.0557 | 0.1467 | 11.1501 | 0.0323 | 0 | 0.509 | 43.4166 | 0 | 0.0193 | 0.1846 | 20.567 | 77.7396 | DUM_3_0_100E |  | 0.730366 | 1.692114 | 0.03604532 |  | 0.5717526 | 0.0002632628 | 52.78564 |  |  | 0.3585698 | 3.771163 |  |  |  | 26.74393 | 86.68984
DUM_1_700_960 | 0.0446 | 0.0424 | 0.2284 | 0.06 | 0.2374 | 0.5613 | 0 | 20.0772 | 0.0207 | 0.0241 | 0.3687 | 33.3234 | 0.0165 | 0 | 3.2548 | 20.9778 | 79.2373 | DUM_3_0_100H |  | 0.001058501 | 1.162978 | 0.2006523 |  | 0.1372206 | 2.123907e-06 | 56.21283 |  |  | 0 | 0.07602543 |  |  |  | 28.13659 | 85.92736
DUM_1_1000_1200 | 0.0234 | 0.039 | 0.3258 | 0.083 | 0.0173 | 0.5666 | 0 | 10.5075 | 0.0073 | 0 | 0.2615 | 38.4936 | 0 | 0 | 3.9695 | 18.3873 | 72.6818 | DUM_3_0_100H |  | 0.03387204 | 0.6258954 | 2.316513 |  | 0.3158933 | 0.0007846502 | 56.38559 |  |  | 0 | 0.006021816 |  |  |  | 28.57022 | 88.25478
DUM_1_1000_1200_OX | 0.1516 | 0.0684 | 0.4519 | 0.0864 | 0.4452 | 1.1455 | 0.3665 | 25.0454 | 0.0182 | 0.0093 | 0.5925 | 31.0147 | 0.0696 | 0.0115 | 0.8751 | 23.415 | 83.7667 | DUM_3_0_100H |  | 0.02910879 | 1.162978 | 0.08971281 |  | 0.3037436 | 2.611431e-05 | 56.53107 |  |  | 0.09583593 | 1.497174 |  |  |  | 27.34272 | 87.05237
DUM_1_1000_1200_OX | 0.1342 | 0.1211 | 0.3214 | 0.1149 | 0.0757 | 1.384 | 0.1331 | 15.9176 | 0 | 0 | 0.4638 | 40.3204 | 0.6237 | 0.0107 | 0.8521 | 22.0222 | 82.4948 | DUM_3_0_100H |  | 0.05715907 | 0.7161103 | 0.1634055 |  | 0.3001701 | 9.340105e-05 | 56.79055 |  |  | 0.1558149 | 1.823105 |  |  |  | 28.61765 | 88.62406
DUM_1_1000_1200_OX | 0.1093 | 0.0852 | 0.5819 | 0.0356 | 0.0216 | 0.7783 | 0.0609 | 12.8021 | 0.0243 | 0.0262 | 0.377 | 47.9665 | 0.0301 | 0 | 0.079 | 22.7225 | 85.7005 | DUM_3_0_100H |  | 0 | 0.8530687 | 0.1738186 |  | 0.1036302 | 0 | 56.9759 |  |  | 0 | 0.06473453 |  |  |  | 28.4965 | 86.66766
DUM_3_0_100A | 0.0973 | 0.5135 | 0.7037 | 0.782 | 0.1426 | 0.8919 | 0.0232 | 25.8569 | 0.0348 | 0.027 | 1.258 | 30.9057 | 0.0346 | 0.0244 | 0.0242 | 16.9769 | 78.2968 | DUM_3_0_100H |  | 0.004763256 | 1.280304 | 0.6948737 |  | 0.3459103 | 3.309862e-05 | 57.44382 |  |  | 0.01825446 | 0.7030471 |  |  |  | 29.17236 | 89.66336
DUM_3_0_100A | 0.1831 | 0.4461 | 1.2425 | 0.0239 | 0.0555 | 2.9224 | 0.0062 | 12.634 | 0.031 | 0.0151 | 0.0859 | 51.722 | 0.0342 | 0.0662 | 0.0483 | 17.0928 | 86.6092 | DUM_3_0_100H |  | 0.003704755 | 1.028357 | 0.390491 |  | 0.13865 | 1.446673e-05 | 57.48718 |  |  | 0.0006519451 | 0.05269089 |  |  |  | 28.50971 | 87.61145
[18 empty] | DUM_3_0_100H |  | 0.03016729 | 0.9811459 | 0.07088914 |  | 0.3087464 | 2.138533e-05 | 57.61168 |  |  | 0.1505993 | 2.005265 |  |  |  | 27.26897 | 88.42748
[18 empty] | DUM_3_0_100H |  | 0.0344013 | 0.7838884 | 2.014133 |  | 0.3216108 | 0.0006928877 | 57.72778 |  |  | 0.02477392 | 0.06021816 |  |  |  | 26.765 | 87.7325
Sb oxides | Mg | Al | Si | S | P | Ca | Mn | Fe | Co | Ni | As | Sb | Cu | Zn | Pb | O | Total | DUM_3_0_100H |  | 0.004763256 | 1.321906 | 0.7797805 |  | 0.3459103 | 3.714294e-05 | 57.98237 |  |  | 0.05476339 | 1.63116 |  |  |  | 28.86017 | 90.98087
DUM_1_700_960 | 0.0249 | 0.1236 | 0.5314 | 0.0356 | 0.0452 | 2.8417 | 0.1026 | 7.0279 | 0.0248 | 0.0095 | 0.6442 | 38.0263 | 0 | 0.0122 | 0.573 | 17.9488 | 67.9717 | DUM_3_0_100H |  | 0.08256311 | 1.234496 | 0.04005036 |  | 0.3030289 | 3.306682e-05 | 58.36916 |  |  | 0.1121346 | 1.942036 |  |  |  | 26.93838 | 89.02188
DUM_1_700_960 | 0.1201 | 0 | 0.5748 | 0.0486 | 0.0001 | 3.4412 | 0.0627 | 0.6867 | 0.0005 | 0 | 0.2448 | 46.8877 | 0 | 0.003 | 0.1378 | 18.0374 | 70.2454 | DUM_3_0_100I |  | 0.002117003 | 1.111093 | 0.227486 |  | 2.509994 | 4.815886e-06 | 58.56989 |  |  | 0.4009463 | 2.206996 |  |  |  | 33.32374 | 98.35227
DUM_1_700_960 | 0.0887 | 0.1577 | 0.7159 | 0.5302 | 0.034 | 4.612 | 0.1173 | 3.0788 | 0 | 0 | 0.4707 | 44.8604 | 0 | 0 | 0.5446 | 20.1064 | 75.3167 | DUM_3_0_100I |  | 0.002646253 | 1.249921 | 0.2719419 |  | 2.633635 | 7.196273e-06 | 58.67271 |  |  | 0.1805888 | 3.135861 |  |  |  | 26.72324 | 92.87055
DUM_1_1000_1200 | 0.0454 | 0.0039 | 0.3275 | 0.0519 | 0 | 0.6692 | 0 | 0.0042 | 0 | 0.0212 | 0.4596 | 52.2935 | 0.0153 | 0 | 0.116 | 18.1747 | 72.1824 | DUM_3_0_100I |  | 0 | 1.140074 | 0.3748714 |  | 2.578604 | 0 | 59.01053 |  |  | 0.2353522 | 2.40421 |  |  |  | 27.38224 | 93.12588
DUM_1_1000_1200 | 0.0601 | 0.0186 | 0.2033 | 0.0602 | 0 | 0.4549 | 0 | 0.0434 | 0.0182 | 0 | 0.153 | 53.0299 | 0 | 0 | 0.032 | 18.0508 | 72.1244 | DUM_3_0_100I |  | 0.001587752 | 1.035836 | 1.012073 |  | 2.545729 | 1.60692e-05 | 59.01473 |  |  | 0.1036593 | 2.176887 |  |  |  | 26.72292 | 92.61344
DUM_1_1000_1200 | 0.0779 | 0.0192 | 0.3802 | 0.0356 | 0 | 1.0304 | 0 | 1.8066 | 0 | 0 | 0.495 | 49.479 | 0.2283 | 0.1424 | 0.0588 | 18.3349 | 72.0883 | DUM_3_0_100I |  | 0.01270202 | 1.320504 | 0.2887631 |  | 2.556449 | 3.667874e-05 | 59.09446 |  |  | 0.3396634 | 3.233715 |  |  |  | 27.43951 | 94.28581
DUM_1_1000_1200 | 0.0139 | 0 | 0.2192 | 0.0041 | 0 | 0.8783 | 0.0346 | 0.2453 | 0.0133 | 0.0093 | 0.3907 | 50.7184 | 0.4741 | 0.3957 | 0.3445 | 17.8312 | 71.5726 | DUM_3_0_100J |  | 0.01005576 | 1.564505 | 0.6412063 |  | 2.93452 | 6.447818e-05 | 59.20637 |  |  | 1.685278 | 1.09296 |  |  |  | 28.10165 | 95.23661
DUM_1_1000_1200 | 0.0987 | 0.1835 | 0.7224 | 0.0431 | 0.1597 | 1.0691 | 0.0534 | 6.8848 | 0 | 0.0171 | 0.3255 | 40.8823 | 0 | 0.0141 | 3.8249 | 18.6434 | 72.922 | DUM_3_0_100K |  | 0.02328703 | 0.4875346 | 0.9872414 |  | 2.925229 | 0.0002298992 | 59.36724 |  |  | 1.126561 | 0.6827234 |  |  |  | 27.00896 | 92.609
DUM_1_1000_1200 | 0.0204 | 0 | 0.8422 | 0.1876 | 0.0365 | 0.3806 | 0 | 1.3461 | 0.0138 | 0 | 0.2492 | 48.1529 | 0 | 0.0061 | 1.3241 | 18.0735 | 70.633 | DUM_3_0_100K |  | 0.01164352 | 0.9647857 | 0.07729719 |  | 0.1136358 | 9.000111e-06 | 60.08415 |  |  | 0 | 0.09333816 |  |  |  | 27.1156 | 88.46046
DUM_1_1000_1200_OX | 0.0706 | 0.0187 | 0.7996 | 0.0931 | 0.0406 | 2.8323 | 0.1473 | 2.8669 | 0 | 0 | 0.3457 | 54.5308 | 0.8378 | 0.0028 | 1.1242 | 22.0086 | 85.7191 | DUM_3_0_100K |  | 0.03810605 | 1.075568 | 0.09051381 |  | 0.1064889 | 3.449124e-05 | 60.1366 |  |  | 0.06845424 | 0.04290544 |  |  |  | 28.58696 | 90.14563
DUM_7_0.5_0.8 | 0.1005 | 0.0588 | 0.4103 | 0.0358 | 0 | 1.1559 | 0.0215 | 3.3446 | 0.0331 | 0.0196 | 0.3122 | 52.0644 | 0.0109 | 0 | 0.0427 | 19.8402 | 77.4506 | DUM_3_0_100K |  | 0.04234006 | 1.499531 | 0.07449367 |  | 0.129359 | 3.154066e-05 | 60.49611 |  |  | 0.04694005 | 0.04591635 |  |  |  | 27.30471 | 89.63943
DUM_7_0.5_0.8 | 0.0711 | 0.0425 | 0.3734 | 0.0378 | 0 | 1.2294 | 0.0416 | 2.7493 | 0.0047 | 0.0139 | 0.162 | 50.3014 | 0.0011 | 0.0493 | 0.0311 | 18.8934 | 74.0018 | DUM_3_0_100M |  | 0.01164352 | 0.990962 | 0.06888662 |  | 0.1536585 | 8.020824e-06 | 60.89478 |  |  | 0.06519451 | 0.07000362 |  |  |  | 29.06137 | 91.31651
DUM_7_0.5_0.8 | 0.0683 | 0 | 0.3227 | 0.0187 | 0.0027 | 1.1689 | 0 | 0.0102 | 0.027 | 0 | 0.3946 | 53.8519 | 0.0035 | 0.0117 | 0.0443 | 18.8205 | 74.745 | DUM_3_0_100M |  | 0.008997262 | 0.8184785 | 0.6303927 |  | 2.342042 | 5.671808e-05 | 62.41743 |  |  | 0.007171396 | 0.6819707 |  |  |  | 29.21391 | 96.12045
DUM_7_0.5_0.8 | 0.1015 | 0.055 | 0.5247 | 0.0282 | 0 | 2.8521 | 0.0676 | 0.0344 | 0.0367 | 0.006 | 0.2754 | 50.4041 | 0 | 0.0063 | 0.043 | 18.6682 | 73.1032 | DUM_3_0_100N |  | 0.005821758 | 1.053598 | 0.3079873 |  | 2.662938 | 1.793027e-05 | 63.0623 |  |  | 0.005215561 | 0.8121925 |  |  |  | 30.49246 | 98.40253
DUM_7_0.5_0.8 | 0.1007 | 0.0545 | 0.379 | 0.109 | 0.0652 | 4.9935 | 0 | 4.2254 | 0 | 0.0167 | 1.3668 | 41.6511 | 0.0073 | 0 | 0.351 | 19.0092 | 72.3292 | DUM_3_0_100N |  | 0.01481902 | 1.244312 | 0.4473625 |  | 2.735836 | 6.629474e-05 | 63.42041 |  |  | 0.2197055 | 1.974403 |  |  |  | 29.17961 | 99.23652
DUM_7_0.5_0.8 | 0.0708 | 0.024 | 0.0933 | 0.1011 | 0.0007 | 0.8478 | 0.0062 | 6.4027 | 0.0291 | 0.0191 | 0.1608 | 46.1071 | 0.0083 | 0 | 0.0962 | 18.672 | 72.6395 | DUM_3_0_100N |  | 0.01058501 | 1.258802 | 0.4133197 |  | 2.462824 | 4.374995e-05 | 63.5561 |  |  | 0.2679495 | 1.481367 |  |  |  | 29.45149 | 98.90248
DUM_7_0.5_0.8 | 0.0054 | 0.0115 | 0.1579 | 0.061 | 0 | 0.6144 | 0.0041 | 0.2715 | 0 | 0.0214 | 0.179 | 50.6643 | 0.0188 | 0 | 0.0156 | 17.3733 | 69.3982 | DUM_3_0_100J |  | 0.01376052 | 0.7483633 | 0.4253348 |  | 2.638638 | 5.852827e-05 | 63.93379 |  |  | 0.005867506 | 1.062851 |  |  |  | 29.63681 | 98.46547
DUM_7_0.5_0.8 | 0.0541 | 0.0051 | 0.0735 | 0.0845 | 0.006 | 0.3197 | 0 | 0.2398 | 0.0167 | 0 | 0.0501 | 52.0371 | 0 | 0 | 0.0565 | 17.5656 | 70.5089
DUM_7_0.5_0.8 | 0.043 | 0 | 0.1349 | 0.0525 | 0 | 0.5513 | 0.0242 | 0.1959 | 0 | 0 | 0.2406 | 50.3189 | 0.0029 | 0.0093 | 0.006 | 17.217 | 68.7964 | Sb/Pb/Fe | Mg | Al | Si | S | P | Ca | Mn | Fe | Co | Ni | As | Sb | Cu | Zn | Pb | O | Total
DUM_7_1.3_1.8 | 0.0703 | 0.0908 | 0.5919 | 0.0467 | 0.0147 | 3.7234 | 0.0144 | 19.1127 | 0 | 0.0203 | 0.1962 | 30.3474 | 0 | 0 | 0.0308 | 20.6675 | 74.9272 | DUM_1_700_960 | 0.0909 | 0.2608 | 0.6619 | 0.0259 | 0.1986 | 1.4593 | 0 | 5.733 | 0.0202 | 0 | 0.4771 | 33.0852 | 0.0353 | 0.0385 | 20.4225 | 17.1014 | 79.6106
DUM_7_1.3_1.8 | 0.0932 | 0.0975 | 1.0202 | 0.0324 | 0 | 4.8247 | 0.0035 | 12.5627 | 0.0387 | 0 | 0.1209 | 33.601 | 0.0152 | 0 | 0.0368 | 19.8004 | 72.2472 | DUM_1_700_960 | 0.0678 | 0.1883 | 0.6003 | 0.0154 | 0.1434 | 1.4879 | 0 | 3.6482 | 0 | 0 | 0.2634 | 33.7801 | 0.0115 | 0 | 23.3532 | 16.2918 | 79.8513
DUM_7_1.3_1.8 | 0.0533 | 0 | 0.3657 | 0.051 | 0 | 0.8186 | 0.0027 | 28.8899 | 0.0002 | 0.0008 | 0.0689 | 25.6514 | 0.0115 | 0 | 0.0129 | 21.7204 | 77.6472 | DUM_1_700_960 | 0.099 | 0.6006 | 1.3946 | 0.01 | 0 | 1.4575 | 0.0231 | 4.8266 | 0.0096 | 0.0001 | 0.0532 | 30.8016 | 0.0666 | 0 | 24.2327 | 16.9009 | 80.4761
DUM_7_1.3_1.8 | 0.0297 | 0.0031 | 0.4407 | 0.038 | 0.0148 | 1.0797 | 0.0257 | 27.0683 | 0.018 | 0 | 0.3016 | 26.0007 | 0.0178 | 0.0175 | 0.0048 | 21.3924 | 76.4529
Sb-Ca oxides | Mg | Al | Si | S | P | Ca | Mn | Fe | Co | Ni | As | Sb | Cu | Zn | Pb | O | Total
DUM_1_700_960 | 0.0711 | 0.1953 | 0.7781 | 0.066 | 0.0655 | 6.9847 | 0 | 0.9583 | 0 | 0 | 0.2987 | 39.3728 | 0.0148 | 0.027 | 0.6658 | 17.6291 | 67.1272
DUM_1_700_960 | 0.121 | 0.126 | 0.9587 | 0.028 | 0.0513 | 7.5339 | 0.0252 | 0.948 | 0 | 0.0145 | 0.2844 | 40.3438 | 0.0079 | 0.073 | 0.4657 | 18.2855 | 69.2669
DUM_1_700_960 | 0.0763 | 0.2082 | 0.7746 | 0.115 | 0.0648 | 7.1446 | 0 | 0.8579 | 0.0079 | 0.0037 | 0.3471 | 39.801 | 0.0417 | 0 | 0.6974 | 17.915 | 68.0552
DUM_1_700_960 | 0.0688 | 0.1324 | 0.5139 | 0.0163 | 0.0341 | 6.1626 | 0 | 0.8639 | 0.029 | 0 | 0.2789 | 43.1265 | 0.0148 | 0 | 0.5264 | 18.0065 | 69.7741
DUM_1_700_960 | 0.1779 | 0.0037 | 1.0775 | 0.0273 | 0.0146 | 9.4195 | 0.0545 | 0.579 | 0.0003 | 0 | 0.1459 | 39.6038 | 0 | 0 | 0.0817 | 18.5383 | 69.724
DUM_1_700_960 | 0.0766 | 0.0942 | 1.0924 | 0.0396 | 0.0021 | 6.0581 | 0.005 | 2.0546 | 0.0129 | 0.0019 | 0.318 | 40.1732 | 0.4182 | 0 | 5.6617 | 18.658 | 74.6665
DUM_1_700_960 | 0.0609 | 0.1371 | 1.0557 | 0.0903 | 0 | 5.8082 | 0.0347 | 1.3374 | 0.0275 | 0 | 0.3268 | 40.4937 | 0.3401 | 0 | 6.9528 | 18.5098 | 75.175
DUM_1_700_960 | 0.0696 | 0.1334 | 0.9672 | 0.0505 | 0 | 5.8951 | 0.0362 | 3.8999 | 0.0134 | 0.0024 | 0.4281 | 39.0086 | 0.3055 | 0 | 5.5329 | 18.9353 | 75.2781
DUM_1_700_960 | 0.1128 | 0.0431 | 0.9811 | 0.0419 | 0.0077 | 8.4613 | 0.1214 | 1.3549 | 0 | 0.0091 | 1.3505 | 41.3078 | 0 | 0 | 0.0734 | 19.6304 | 73.4954
DUM_1_700_960 | 0.11 | 0.0615 | 1.1763 | 0.0942 | 0.0039 | 8.4209 | 0.0977 | 0.9252 | 0.0077 | 0.0078 | 1.32 | 42.33 | 0 | 0.0718 | 0.0792 | 20.0647 | 74.7709
DUM_1_700_960 | 0.1325 | 0.0952 | 1.0097 | 0.056 | 0.0141 | 8.0302 | 0.1047 | 0.7316 | 0.0244 | 0.0367 | 1.5341 | 42.3033 | 0 | 0.014 | 0.1135 | 19.7478 | 73.9478
DUM_1_1000_1200 | 0.1602 | 0.4139 | 1.6759 | 0.0216 | 0.0711 | 5.5885 | 0.1447 | 4.2708 | 0.0308 | 0.0149 | 0.243 | 37.9801 | 0.7052 | 0.0535 | 0.1671 | 19.4816 | 71.0229
DUM_1_1000_1200 | 0.1159 | 0.4712 | 1.7562 | 0.0196 | 0.0941 | 5.89 | 0.0845 | 3.3139 | 0.0204 | 0 | 0.3076 | 38.6792 | 0.4022 | 0.0171 | 0.1524 | 19.4623 | 70.7866
DUM_1_1000_1200 | 0.0916 | 0.1816 | 0.7193 | 0.0742 | 0.0168 | 6.5453 | 0.005 | 0.7259 | 0 | 0.012 | 0.0782 | 42.5401 | 0.0645 | 0.0021 | 1.163 | 18.2286 | 70.4482
DUM_1_1000_1200 | 0.132 | 0.0321 | 1.2567 | 0.0474 | 0 | 8.3643 | 0.0254 | 0.4446 | 0 | 0.0246 | 0.2757 | 41.0217 | 0.0519 | 0.0276 | 0.4333 | 18.8282 | 70.9655
DUM_1_1000_1200 | 0.1095 | 0.214 | 0.5145 | 0.048 | 0.0171 | 6.3489 | 0.0007 | 0.7793 | 0.0167 | 0.0014 | 0.1248 | 41.8309 | 0.0047 | 0.0164 | 1.149 | 17.721 | 68.8969
DUM_1_1000_1200 | 0.1394 | 0.0296 | 1.2065 | 0.0257 | 0.0096 | 8.348 | 0.0145 | 0.0801 | 0 | 0.0265 | 0.1008 | 41.846 | 0.0889 | 0.0153 | 0.1423 | 18.7643 | 70.8375
DUM_1_1000_1200 | 0.1317 | 0.0278 | 1.3809 | 0.0105 | 0.0197 | 9.1021 | 0.0036 | 0.4195 | 0 | 0 | 0.2235 | 40.3568 | 0.1479 | 0.0454 | 0.1949 | 18.9767 | 71.041
DUM_1_1000_1200 | 0.147 | 0.0375 | 1.2753 | 0.0602 | 0.0064 | 8.6109 | 0.0233 | 0.2553 | 0.0298 | 0.0111 | 0.1581 | 40.8915 | 0.1487 | 0.0721 | 0.2004 | 18.8429 | 70.7705
DUM_1_1000_1200 | 0.1183 | 0.1008 | 1.5776 | 0.0156 | 0.0174 | 9.0111 | 0.0211 | 0.4356 | 0 | 0.0093 | 0.2202 | 40.1096 | 0.1761 | 0.0023 | 0.0805 | 19.1563 | 71.0518
DUM_1_1000_1200 | 0.0955 | 0.0427 | 1.6149 | 0.0197 | 0.0098 | 8.9744 | 0.0627 | 0.4875 | 0.0057 | 0.0378 | 0.2942 | 39.9357 | 0.0702 | 0 | 0.0753 | 19.1235 | 70.8496
DUM_1_1000_1200 | 0.0966 | 0.0249 | 1.672 | 0.0661 | 0.0025 | 8.8644 | 0.0437 | 0.7203 | 0 | 0 | 0.2715 | 39.4977 | 0.2332 | 0 | 0.1845 | 19.1522 | 70.8296
DUM_1_1000_1200 | 0.141 | 0 | 1.7212 | 0.0556 | 0.0148 | 9.8793 | 0.078 | 0.7187 | 0 | 0.0401 | 0.3649 | 42.0284 | 0.0598 | 0 | 0.0834 | 20.4666 | 75.6518
DUM_1_1000_1200 | 0.1305 | 0.0041 | 1.6223 | 0.1263 | 0.0195 | 9.6244 | 0.1295 | 0.7762 | 0.0246 | 0.0148 | 0.4304 | 42.0567 | 0.0353 | 0.0084 | 0.2037 | 20.4878 | 75.6945
DUM_1_1000_1200 | 0.153 | 0.0125 | 1.653 | 0.1151 | 0.0048 | 9.7762 | 0.1667 | 0.8874 | 0.0066 | 0.0131 | 0.5046 | 42.5297 | 0.0218 | 0 | 0.0743 | 20.8131 | 76.7319
DUM_3_0_100 | 0.142 | 0 | 1.2206 | 0.0169 | 0.0004 | 8.8652 | 0 | 0.2693 | 0.0227 | 0 | 0.3038 | 45.4387 | 0.0529 | 0.0062 | 0.1346 | 20.2685 | 76.7417
DUM_3_0_100 | 0.1656 | 0 | 1.2583 | 0.0145 | 0.0042 | 8.8255 | 0 | 0.1576 | 0.0044 | 0.0061 | 0.3948 | 45.4772 | 0.0545 | 0.0175 | 0.0882 | 20.3197 | 76.788
DUM_3_0_100 | 0.1658 | 0 | 1.2481 | 0.0149 | 0 | 8.7771 | 0 | 0.0985 | 0.0061 | 0.007 | 0.2662 | 45.3414 | 0.048 | 0 | 0.1254 | 20.147 | 76.2456
DUM_3_0_100 | 0.1455 | 0 | 1.2469 | 0.0279 | 0.0002 | 9.3728 | 0.0204 | 0.1999 | 0.0128 | 0 | 0.2359 | 44.2103 | 0.0454 | 0.0073 | 0.0814 | 20.0554 | 75.6621
DUM_3_0_100 | 0.1245 | 0 | 1.2789 | 0.0172 | 0 | 9.0834 | 0 | 0.1481 | 0.0234 | 0.0124 | 0.3244 | 44.0706 | 0.1095 | 0.0383 | 0.1702 | 19.9087 | 75.3097
DUM_3_0_100 | 0.1266 | 0.011 | 1.4043 | 0.0947 | 0.0077 | 9.4961 | 0.0129 | 0.1656 | 0 | 0 | 0.2641 | 43.4606 | 0.0618 | 0 | 0.1268 | 20.1482 | 75.3804
DUM_3_0_100 | 0.0846 | 0.1113 | 1.727 | 0.0073 | 0.0235 | 9.3532 | 0.0399 | 1.0216 | 0 | 0 | 0.5754 | 41.7722 | 0.0272 | 0 | 0.2964 | 20.4075 | 75.4471
DUM_3_0_100 | 0.1151 | 0.1547 | 1.1729 | 0.0127 | 0.0735 | 8.2662 | 0.0341 | 2.3407 | 0.0218 | 0 | 0.4019 | 41.7112 | 0.0284 | 0.012 | 0.285 | 19.9415 | 74.5717
DUM_3_0_100 | 0.135 | 0.3481 | 1.4257 | 0.011 | 0.0761 | 7.5303 | 0 | 2.9628 | 0 | 0.0088 | 0.6889 | 40.9155 | 0 | 0.0118 | 0.34 | 20.2522 | 74.7062
DUM_3_0_100 | 0.1273 | 0.3641 | 1.6557 | 0.0053 | 0.0759 | 7.6575 | 0.0681 | 3.0685 | 0 | 0.0029 | 0.6361 | 40.4992 | 0.0423 | 0.0159 | 0.3958 | 20.5021 | 75.1166
DUM_3_0_100 | 0.2575 | 1.9371 | 4.7392 | 0.0138 | 0.0858 | 7.0477 | 0 | 1.6932 | 0.0116 | 0.0077 | 0.4929 | 36.4453 | 0.0492 | 0 | 0.1811 | 23.2112 | 76.1734
DUM_3_0_100 | 0.0919 | 0.2067 | 1.616 | 0.0141 | 0.0178 | 8.6667 | 0.0143 | 1.432 | 0 | 0 | 0.7303 | 40.5799 | 0.0175 | 0 | 0.3357 | 19.9598 | 73.6827
DUM_3_0_100A | 0.1532 | 0.0839 | 1.7661 | 0.0225 | 0.0093 | 9.4929 | 0.0013 | 0.0738 | 0.0087 | 0 | 0.3502 | 61.2723 | 0.055 | 0 | 0.1129 | 18.2508 | 91.6529
DUM_3_0_100A | 0.1563 | 0.0809 | 1.7551 | 0.0282 | 0.0328 | 9.3372 | 0.0129 | 0.1154 | 0.0089 | 0 | 0.0334 | 60.2464 | 0 | 0.0158 | 0.0747 | 17.9142 | 89.8123
DUM_3_0_100A | 0.1664 | 0.0592 | 1.4226 | 0.036 | 0 | 9.1445 | 0 | 0.0571 | 0 | 0.0292 | 0 | 59.9319 | 0.0257 | 0.0738 | 0.0184 | 17.2884 | 88.2531
DUM_3_0_100A | 0.1128 | 0.2658 | 1.2639 | 0.0224 | 0 | 8.0099 | 0 | 0.0127 | 0 | 0.0106 | 0 | 61.3375 | 0.0079 | 0.0397 | 0.115 | 17.0315 | 88.2297
DUM_3_0_100A | 0.2363 | 0.2726 | 1.3628 | 0.0203 | 0.0067 | 7.177 | 0.0624 | 4.3768 | 0.0273 | 0 | 0.259 | 58.6534 | 0.0513 | 0.0369 | 0.1796 | 17.8116 | 90.534
DUM_3_0_100A | 0.0938 | 0.1042 | 1.2206 | 0.2246 | 0.0044 | 7.1771 | 0 | 2.2042 | 0.027 | 0.0169 | 0.4112 | 59.2412 | 0.0127 | 0.0351 | 0.0717 | 17.2198 | 88.0644
DUM_7_0.5_0.8 | 0.1204 | 0.0866 | 1.9466 | 0.0197 | 0.0065 | 10.3495 | 0.0315 | 0.4122 | 0.0039 | 0 | 0.1888 | 40.7368 | 0.0118 | 0.0013 | 0.0387 | 20.2259 | 74.1801
DUM_7_0.5_0.8 | 0.1236 | 0.0912 | 1.9849 | 0.0129 | 0.0028 | 10.27 | 0 | 0.3617 | 0 | 0.0377 | 0.2168 | 41.5996 | 0.0096 | 0.005 | 0.0332 | 20.4884 | 75.2372
DUM_7_0.5_0.8 | 0.0769 | 0.0206 | 0.8712 | 0.0195 | 0 | 6.4445 | 0.0064 | 0.0569 | 0 | 0 | 0.0754 | 26.0047 | 0.0067 | 0.0365 | 0.0302 | 12.2732 | 45.9226
DUM_7_0.5_0.8 | 0.1579 | 0.0313 | 1.3257 | 0.0189 | 0.007 | 9.794 | 0.0463 | 0.1203 | 0.0019 | 0 | 0.3412 | 42.4618 | 0 | 0.0214 | 0.0418 | 19.8075 | 74.1771
DUM_7_0.5_0.8 | 0.1318 | 0.1197 | 1.7718 | 0.0204 | 0.0041 | 9.9901 | 0.0379 | 0.0813 | 0.0019 | 0 | 0.3586 | 41.6393 | 0.008 | 0.0262 | 0.0285 | 20.1705 | 74.39
DUM_7_0.5_0.8 | 0.0996 | 0.1258 | 1.7117 | 0.0143 | 0.0008 | 10.1262 | 0.0243 | 0.0801 | 0 | 0.0157 | 0.3337 | 41.9507 | 0.0405 | 0.0271 | 0.0727 | 20.2229 | 74.8461
DUM_7_0.5_0.8 | 0.1591 | 0.1275 | 1.7468 | 0.023 | 0 | 8.7667 | 0 | 0.3796 | 0.0103 | 0.0025 | 0.1423 | 40.013 | 0 | 0.0226 | 0.2538 | 19.1443 | 70.7915
DUM_7_0.5_0.8 | 0.1799 | 0.1172 | 2.1095 | 0.0251 | 0 | 9.6345 | 0.0029 | 0.0929 | 0 | 0.0171 | 0.1167 | 41.0542 | 0.0138 | 0.0612 | 0.1762 | 20.1301 | 73.7313
DUM_7_0.5_0.8 | 0.1201 | 0.0444 | 1.7926 | 0.0168 | 0.0033 | 9.5004 | 0.0064 | 0.1646 | 0.0066 | 0.0012 | 0.253 | 39.2986 | 0 | 0 | 0.0257 | 19.0943 | 70.3279
DUM_7_0.5_0.8 | 0.1023 | 0.0202 | 1.9495 | 0.0204 | 0 | 9.9203 | 0 | 0.1115 | 0 | 0.0153 | 0.363 | 39.6918 | 0 | 0.0143 | 0.0444 | 19.5734 | 71.8263
DUM_7_0.5_0.8 | 0.0835 | 0 | 1.104 | 0.0331 | 0 | 9.6485 | 0.0242 | 0.0953 | 0.0019 | 0.0001 | 0.2048 | 43.1291 | 0.0041 | 0.0187 | 0.0236 | 19.5174 | 73.8883
DUM_7_0.5_0.8 | 0.1355 | 0.0183 | 1.3461 | 0.0598 | 0.0062 | 8.7984 | 0 | 0.2107 | 0.0241 | 0 | 0.2522 | 40.5463 | 0.0027 | 0.027 | 0.013 | 18.8018 | 70.2421
DUM_7_0.5_0.8 | 0.15 | 0 | 0.8707 | 0.0298 | 0.0002 | 10.2821 | 0.0477 | 0.1972 | 0.0072 | 0 | 0.2501 | 43.8989 | 0 | 0 | 0.0259 | 19.8918 | 75.6516
DUM_7_0.5_0.8 | 0.1332 | 0.0493 | 0.7422 | 0.0235 | 0 | 10.1557 | 0.0235 | 0.1497 | 0 | 0 | 0.1492 | 43.8507 | 0 | 0.0069 | 0 | 19.6077 | 74.8916
DUM_7_0.5_0.8 | 0.1027 | 0.0714 | 0.9834 | 0.0365 | 0.019 | 9.0349 | 0.0397 | 1.7268 | 0.0338 | 0 | 0.4458 | 41.1321 | 0.0269 | 0.0897 | 0.0242 | 19.4901 | 73.257
DUM_7_0.5_0.8 | 0.082 | 0.0561 | 0.9263 | 0.0425 | 0.0245 | 9.0684 | 0.0099 | 1.8074 | 0.0125 | 0.0321 | 0.2741 | 41.2348 | 0.0036 | 0.0475 | 0.0283 | 19.3777 | 73.0278
DUM_7_0.5_0.8 | 0.1498 | 0.064 | 1.8729 | 0.0568 | 0 | 10.423 | 0.0021 | 0.0406 | 0.0221 | 0 | 0.2135 | 40.3906 | 0 | 0.0322 | 0 | 19.9395 | 73.2072
DUM_7_0.5_0.8 | 0.1397 | 0.0089 | 1.5743 | 0.0583 | 0 | 10.2811 | 0.0079 | 0.0603 | 0.0035 | 0.002 | 0.2032 | 41.2061 | 0.0078 | 0.0327 | 0.0874 | 19.7686 | 73.4418
DUM_7_0.5_0.8 | 0.1412 | 0.0769 | 1.2734 | 0.0219 | 0 | 9.6876 | 0.0734 | 0.2665 | 0.0077 | 0.043 | 0.2746 | 42.4347 | 0.0126 | 0.0458 | 0.0163 | 19.7779 | 74.1535
DUM_7_0.5_0.8 | 0.1201 | 0.0436 | 1.1516 | 0.0379 | 0.0062 | 9.6806 | 0.1082 | 0.3662 | 0.0162 | 0 | 0.3616 | 43.0079 | 0.0025 | 0.0196 | 0.1044 | 19.9188 | 74.9452
DUM_7_0.5_0.8 | 0.1214 | 0.1227 | 1.7474 | 0.0256 | 0.008 | 8.6314 | 0.0825 | 1.9313 | 0.0435 | 0 | 0.2724 | 40.4976 | 0.0111 | 0.0265 | 0.0538 | 20.0245 | 73.5996
DUM_7_0.5_0.8 | 0.1268 | 0.1218 | 1.5004 | 0.0155 | 0.0032 | 9.0116 | 0.0435 | 0.8837 | 0 | 0.0156 | 0.1457 | 40.3309 | 0.0146 | 0.004 | 0.0224 | 19.2691 | 71.5088
DUM_7_0.5_0.8 | 0.193 | 0 | 1.6627 | 0.0218 | 0.0127 | 10.5284 | 0.0272 | 0.0978 | 0.0118 | 0.0293 | 0.2916 | 40.4955 | 0 | 0.0013 | 0.0503 | 19.796 | 73.2194
DUM_7_0.5_0.8 | 0.1632 | 0.0318 | 1.6927 | 0.0134 | 0.0125 | 10.7003 | 0.0172 | 0.1021 | 0 | 0 | 0.1029 | 41.3752 | 0 | 0.0333 | 0.1055 | 20.0858 | 74.436
DUM_7_0.5_0.8 | 0.1606 | 0.0167 | 1.4533 | 0.0561 | 0.0083 | 8.879 | 0.2971 | 1.3624 | 0 | 0.0381 | 0.2702 | 42.193 | 0 | 0.011 | 0.1071 | 20.198 | 75.0509
DUM_7_0.5_0.8 | 0.1216 | 0.0548 | 1.2132 | 0.0156 | 0.0005 | 8.5889 | 0.3 | 1.6209 | 0 | 0 | 0.2315 | 41.6992 | 0 | 0 | 0.1748 | 19.6463 | 73.6674
DUM_7_0.5_0.8 | 0.207 | 0.0134 | 1.4047 | 0.1669 | 0.0106 | 9.0761 | 0.0292 | 0.1449 | 0 | 0.0063 | 0.1318 | 43.0119 | 0.018 | 0.0039 | 0.0594 | 19.9255 | 74.2097
DUM_7_0.5_0.8 | 0.1476 | 0 | 1.3846 | 0.0158 | 0 | 9.3496 | 0.0263 | 0.1409 | 0.0067 | 0.0267 | 0.1795 | 43.748 | 0.0069 | 0 | 0.1406 | 19.9659 | 75.1393
DUM_7_0.5_0.8 | 0.144 | 0.046 | 1.4162 | 0.0186 | 0.0071 | 10.5122 | 0.0179 | 0.1242 | 0 | 0.0398 | 0 | 39.8408 | 0.0352 | 0 | 0.0654 | 19.1255 | 71.3927
DUM_7_0.5_0.8 | 0.1637 | 0.0629 | 1.4105 | 0.0177 | 0.0164 | 10.542 | 0.0629 | 0.1325 | 0 | 0 | 0.1863 | 39.7673 | 0.0335 | 0 | 0.1156 | 19.2877 | 71.7991
DUM_7_0.5_0.8 | 0.135 | 0.0662 | 1.655 | 0.0221 | 0.0804 | 10.0913 | 0.0436 | 0.0798 | 0 | 0.0087 | 0.1891 | 40.8855 | 0.0104 | 0.0533 | 0.0759 | 19.8088 | 73.205
DUM_7_0.5_0.8 | 0.1249 | 0.0459 | 1.6409 | 0.0206 | 0.0379 | 10.1847 | 0.0129 | 0.095 | 0 | 0 | 0 | 40.2205 | 0 | 0.043 | 0.0033 | 19.3943 | 71.8239
DUM_7_0.5_0.8 | 0.1724 | 0.0419 | 1.3333 | 0.0153 | 0.1863 | 9.0389 | 0.005 | 0.1086 | 0 | 0.0346 | 0.4271 | 40.309 | 0 | 0.0452 | 0.0801 | 19.0846 | 70.8824
DUM_7_0.5_0.8 | 0.1562 | 0.011 | 1.018 | 0.0188 | 0 | 8.3627 | 0 | 0.0461 | 0.0155 | 0.0057 | 0.0874 | 41.5234 | 0 | 0.0074 | 0 | 18.3187 | 69.5709
DUM_7_0.5_0.8 | 0.1034 | 0.4452 | 1.8239 | 0.013 | 0.2907 | 8.9823 | 0.0079 | 0.2703 | 0 | 0.0183 | 0.6577 | 37.7772 | 0 | 0.0977 | 0.0616 | 19.4364 | 69.9856
DUM_7_0.5_0.8 | 0.0945 | 0.1982 | 1.5473 | 0.0166 | 0.1147 | 8.0181 | 0.0341 | 1.5686 | 0.003 | 0.0118 | 0.3693 | 38.4435 | 0.0036 | 0.0925 | 0.2272 | 18.9419 | 69.6849
DUM_7_0.5_0.8 | 0.1096 | 0.1915 | 1.5008 | 0.0249 | 0.118 | 8.8746 | 0.0356 | 1.0701 | 0.016 | 0 | 0.7001 | 37.4311 | 0.0449 | 0.1148 | 0.1829 | 18.8907 | 69.3055
DUM_7_0.5_0.8 | 0.2013 | 0.2952 | 1.4343 | 0.0133 | 0.1302 | 7.9837 | 0.0773 | 1.9914 | 0.0027 | 0.0057 | 0.393 | 37.4921 | 0.0291 | 0.2262 | 0.1606 | 18.9102 | 69.3463
DUM_7_0.5_0.8 | 0.1151 | 0.2128 | 1.5029 | 0.0722 | 0.0902 | 8.3359 | 0.0163 | 0.8103 | 0.0008 | 0 | 0.7717 | 37.8824 | 0.0058 | 0.0739 | 0.2629 | 18.7825 | 68.9355
DUM_7_0.5_0.8 | 0.1451 | 0.0634 | 1.4294 | 0.0356 | 0.013 | 9.4939 | 0 | 0.0494 | 0 | 0.0019 | 0.2779 | 38.6407 | 0.0183 | 0 | 0.0618 | 18.5088 | 68.7392
DUM_7_0.5_0.8 | 0.1654 | 0.0171 | 1.2539 | 0.0172 | 0 | 8.7474 | 0.0128 | 0.1231 | 0 | 0 | 0.21 | 39.2689 | 0.0319 | 0 | 0.0111 | 18.1288 | 67.9877
DUM_7_0.5_0.8 | 0.1829 | 0.0081 | 1.2586 | 0.0187 | 0 | 8.9313 | 0 | 0.0828 | 0.0104 | 0 | 0.126 | 39.3711 | 0.0015 | 0 | 0.0422 | 18.1785 | 68.212
DUM_7_0.5_0.8 | 0.2727 | 0.0138 | 1.3495 | 0.0314 | 0.0034 | 9.0868 | 0.0128 | 0.0806 | 0 | 0 | 0.1427 | 39.584 | 0.0316 | 0 | 0.0682 | 18.5259 | 69.2035
DUM_7_0.5_0.8 | 0.1636 | 0.0271 | 1.1802 | 0.5828 | 0 | 8.5588 | 0.0364 | 0.2271 | 0.0289 | 0.0047 | 0.2008 | 38.5719 | 0 | 0 | 0.0385 | 18.6651 | 68.2858
DUM_7_0.5_0.8 | 0.191 | 0.0505 | 0.2914 | 0.0427 | 0.0006 | 7.1237 | 0.0402 | 0.0689 | 0 | 0.0307 | 0.6851 | 39.7562 | 0 | 0 | 0.0655 | 16.8971 | 65.2437
DUM_7_0.5_0.8 | 0.1868 | 0.0559 | 0.2954 | 0.0672 | 0.0114 | 6.346 | 0.0134 | 0.1417 | 0 | 0.0405 | 0.3535 | 41.0468 | 0.0006 | 0.0435 | 0.0129 | 16.9207 | 65.5362
DUM_7_0.5_0.8 | 0.136 | 0.0321 | 2.0247 | 0.0284 | 0.0084 | 10.0851 | 0 | 0.2575 | 0 | 0 | 0.1905 | 37.2934 | 0.0376 | 0.0144 | 0.021 | 18.9702 | 69.0991
DUM_7_0.5_0.8 | 0.099 | 0.0172 | 1.8189 | 0.035 | 0 | 9.8116 | 0.0444 | 0.1017 | 0 | 0 | 0.3167 | 35.6975 | 0.0055 | 0.0076 | 0.1286 | 18.0911 | 66.1748
DUM_7_0.5_0.8 | 0.1231 | 0.0205 | 1.8878 | 0.0232 | 0.0007 | 9.7038 | 0.0057 | 0.1114 | 0.0132 | 0 | 0.3393 | 36.143 | 0.0212 | 0 | 0.0159 | 18.2681 | 66.6769
DUM_7_0.5_0.8 | 0.1239 | 0.0337 | 2.0105 | 0.0298 | 0 | 10.0795 | 0.0429 | 0.3213 | 0.0065 | 0 | 0.3554 | 36.6846 | 0.0189 | 0 | 0 | 18.8667 | 68.5736
DUM_7_0.5_0.8 | 0.1048 | 0.0316 | 1.9355 | 0.0299 | 0 | 9.8915 | 0 | 0.297 | 0 | 0 | 0.2069 | 36.1833 | 0.0003 | 0.0145 | 0.0462 | 18.3887 | 67.13
DUM_7_0.5_0.8 | 0.0831 | 0.312 | 0.5997 | 0.0205 | 0.0712 | 6.5126 | 0.038 | 1.6727 | 0.0005 | 0 | 0.3611 | 40.8091 | 0 | 0 | 0.0566 | 18.0652 | 68.6022
DUM_7_0.5_0.8 | 0.1088 | 0.0613 | 0.809 | 1.2344 | 0.0048 | 7.7264 | 0.0505 | 0.4142 | 0 | 0.0001 | 0.3156 | 39.7367 | 0 | 0 | 0.0352 | 19.3867 | 69.8836
DUM_7_0.5_0.8 | 0.0857 | 0.3742 | 0.6559 | 0.021 | 0.0686 | 6.2334 | 0.0733 | 1.5463 | 0.0046 | 0.0142 | 0.3212 | 40.7695 | 0 | 0 | 0.0274 | 18.0182 | 68.2133
DUM_7_0.5_0.8 | 0.1078 | 0.0028 | 1.2155 | 0.0111 | 0.003 | 8.5348 | 0 | 0.1321 | 0.0399 | 0.0296 | 0.3157 | 37.7282 | 0.0173 | 0.0133 | 0.0742 | 17.5368 | 65.7621
DUM_7_0.5_0.8 | 0.1288 | 0.0142 | 1.2025 | 0.0293 | 0 | 8.6603 | 0 | 0.1051 | 0 | 0.0049 | 0.2485 | 37.9958 | 0.0073 | 0 | 0.1172 | 17.6185 | 66.1323
DUM_7_0.5_0.8 | 0.1347 | 0.0065 | 1.0757 | 0.0298 | 0.0018 | 8.5645 | 0.027 | 0.0438 | 0.0072 | 0.0095 | 0.0505 | 38.8871 | 0 | 0 | 0.0282 | 17.6248 | 66.4912
DUM_7_0.5_0.8 | 0.1055 | 0.0024 | 1.5184 | 0.0496 | 0.0254 | 9.2277 | 0.05 | 0.0693 | 0 | 0 | 0.0555 | 35.1141 | 0.0006 | 0 | 0.0009 | 17.2017 | 63.4211
DUM_7_0.5_0.8 | 0.1224 | 0.0161 | 1.468 | 0.0575 | 0.0179 | 9.6673 | 0 | 0.114 | 0 | 0 | 0.3164 | 38.3694 | 0 | 0.0301 | 0.0687 | 18.5613 | 68.809
DUM_7_0.5_0.8 | 0.1252 | 0 | 1.4001 | 0.0581 | 0.0004 | 9.2627 | 0.0242 | 0.1007 | 0.0318 | 0.0224 | 0.2281 | 37.3781 | 0 | 0 | 0.0172 | 17.9261 | 66.575
DUM_7_0.5_0.8 | 0.0914 | 0 | 1.3936 | 0.0964 | 0.0029 | 9.458 | 0 | 0.0826 | 0 | 0 | 0.0389 | 36.725 | 0.0067 | 0.0469 | 0.0542 | 17.7014 | 65.698
DUM_7_1.3_1.8 | 0.1194 | 0.0869 | 0.8182 | 0.0186 | 0 | 7.8858 | 0.0078 | 0.1797 | 0.0274 | 0 | 0.5759 | 43.5213 | 0 | 0.0303 | 0.0584 | 18.9591 | 72.2886
DUM_7_1.3_1.8 | 0.1265 | 0.0987 | 0.8115 | 0.0332 | 0.0018 | 7.8085 | 0.0135 | 0.1971 | 0 | 0.0383 | 0.5529 | 42.0252 | 0.0166 | 0.0239 | 0.0403 | 18.4777 | 70.2658
DUM_7_1.3_1.8 | 0.0729 | 0.1337 | 0.7084 | 0.0082 | 0.003 | 6.9391 | 0 | 0.2995 | 0.0059 | 0.0211 | 0.4084 | 43.424 | 0.0286 | 0.0113 | 0.1278 | 18.3864 | 70.5783
DUM_7_1.3_1.8 | 0.164 | 0.0571 | 0.8473 | 0.0249 | 0.0091 | 7.9477 | 0.0007 | 0.2077 | 0.014 | 0.0117 | 0.474 | 41.5576 | 0.0022 | 0.042 | 0.0023 | 18.3601 | 69.7224
DUM_7_1.3_1.8 | 0.1182 | 0.0379 | 0.6755 | 0.0454 | 0.0101 | 8.4671 | 0.0128 | 0.1679 | 0.0343 | 0 | 0.8013 | 41.3076 | 0 | 0.0678 | 0.0714 | 18.441 | 70.2581
DUM_7_1.3_1.8 | 0.109 | 0.0108 | 1.9437 | 0.0283 | 0.0013 | 10.1563 | 0.0115 | 0.1047 | 0.05 | 0 | 0.133 | 39.0751 | 0.0075 | 0 | 0.0238 | 19.3573 | 71.0123
DUM_7_1.3_1.8 | 0.1248 | 0.0185 | 1.8712 | 0.025 | 0 | 10.7055 | 0.015 | 0.0646 | 0 | 0.0009 | 0.1413 | 40.606 | 0.0068 | 0.0031 | 0 | 19.9965 | 73.5791
DUM_7_1.3_1.8 | 0.1118 | 0.0459 | 1.678 | 0.0249 | 0 | 10.2734 | 0.0493 | 0.0548 | 0.0143 | 0.0065 | 0.1333 | 40.2488 | 0 | 0.0001 | 0.0325 | 19.5076 | 72.1813
DUM_7_1.3_1.8 | 0.1475 | 0.0137 | 1.9843 | 0.0355 | 0 | 10.3999 | 0.0215 | 0.1088 | 0.0052 | 0 | 0.2602 | 40.273 | 0.0162 | 0.0044 | 0.0597 | 20.0066 | 73.3365
DUM_7_1.3_1.8 | 0.1318 | 0.0129 | 1.9053 | 0.0188 | 0 | 10.1074 | 0.0558 | 0.0619 | 0.0398 | 0 | 0.3518 | 40.045 | 0 | 0 | 0.048 | 19.7293 | 72.5079
DUM_7_1.3_1.8 | 0.1598 | 0.0149 | 1.8088 | 0.0154 | 0.0112 | 9.5951 | 0.0207 | 0.1115 | 0.0002 | 0.0263 | 0 | 39.8065 | 0.0031 | 0.0342 | 0.0926 | 19.197 | 70.8974
DUM_7_1.3_1.8 | 0.1737 | 0 | 1.7741 | 0.025 | 0 | 9.5625 | 0.0071 | 0.0162 | 0 | 0 | 0.2779 | 39.7933 | 0.0198 | 0.0122 | 0.0811 | 19.2062 | 70.9492
DUM_7_1.3_1.8 | 0.1397 | 0.0484 | 1.9204 | 0.0253 | 0 | 9.6435 | 0.0093 | 0.1314 | 0 | 0 | 0.2857 | 39.5004 | 0.0255 | 0.0124 | 0.0859 | 19.4008 | 71.2286
DUM_7_1.3_1.8 | 0.1267 | 0.0695 | 1.6012 | 0.0249 | 0 | 9.2646 | 0.0228 | 0.1354 | 0 | 0.0217 | 0.1283 | 40.0195 | 0.0276 | 0.0126 | 0.073 | 19.0088 | 70.5366
DUM_7_1.3_1.8 | 0.142 | 0.0133 | 1.841 | 0.0183 | 0.0047 | 9.6519 | 0.0143 | 0.0746 | 0 | 0.0008 | 0.1056 | 39.4228 | 0 | 0 | 0.0731 | 19.1292 | 70.4917
DUM_7_1.3_1.8 | 0.0783 | 0.0323 | 0.922 | 0.0378 | 0.0201 | 7.6425 | 0.0409 | 3.2404 | 0.0092 | 0 | 0.5542 | 40.2506 | 0.0092 | 0.027 | 0.048 | 19.2125 | 72.125
DUM_7_1.3_1.8 | 0.0787 | 0.0323 | 0.9395 | 0.0271 | 0.03 | 7.6193 | 0.0614 | 2.9988 | 0 | 0 | 0.6441 | 39.9531 | 0.0003 | 0.0305 | 0.0522 | 19.0659 | 71.5332
DUM_7_1.3_1.8 | 0.071 | 0.2732 | 0.7457 | 0.0676 | 0.0532 | 5.8959 | 0 | 7.7903 | 0.013 | 0 | 0.2465 | 37.2955 | 0.019 | 0.0232 | 0.0122 | 19.3962 | 71.9024
DUM_7_1.3_1.8 | 0.1065 | 0.0899 | 0.9742 | 0.0377 | 0.0238 | 7.203 | 0.0028 | 2.6822 | 0.0366 | 0.0137 | 0.1653 | 40.803 | 0.016 | 0.0005 | 0.0428 | 18.8916 | 71.0895
DUM_7_1.3_1.8 | 0.0763 | 0.0855 | 1.282 | 0.0227 | 0.0147 | 7.2406 | 0.036 | 3.2549 | 0 | 0.014 | 0.1535 | 38.8669 | 0 | 0.039 | 0 | 18.8084 | 69.8947
DUM_7_1.3_1.8 | 0.0596 | 0.1167 | 1.2728 | 0.0408 | 0.0029 | 7.2691 | 0.0508 | 4.7223 | 0 | 0 | 0.228 | 37.3071 | 0.0418 | 0 | 0.0182 | 19.0048 | 70.135
DUM_7_1.3_1.8 | 0.073 | 0.0529 | 0.6774 | 0.0144 | 0.0625 | 6.8558 | 0.1778 | 5.1397 | 0 | 0.0304 | 0.3336 | 39.2208 | 0.0069 | 0.0153 | 0.0144 | 19.0969 | 71.7718
DUM_7_1.3_1.8 | 0.1053 | 0.0795 | 0.6988 | 0.0262 | 0.0627 | 6.7023 | 0.2136 | 5.6745 | 0.0289 | 0 | 0.1557 | 38.3392 | 0 | 0.0012 | 0.0419 | 18.9781 | 71.108
DUM_7_1.3_1.8 | 0.0726 | 0.0553 | 0.6995 | 0.0142 | 0.0581 | 6.5651 | 0.1314 | 5.0654 | 0.0219 | 0 | 0.1987 | 39.5753 | 0 | 0 | 0.0419 | 18.9784 | 71.4778
DUM_7_1.3_1.8 | 0.063 | 0.0807 | 0.8925 | 0.0142 | 0.07 | 7.7325 | 0.106 | 2.8348 | 0 | 0 | 0.281 | 39.1965 | 0 | 0.0043 | 0.0288 | 18.6313 | 69.9357
DUM_7_1.3_1.8 | 0.0999 | 0.082 | 0.7709 | 0.0077 | 0.0717 | 7.371 | 0.1417 | 3.9034 | 0.0089 | 0.0315 | 0.3371 | 39.5719 | 0 | 0.0067 | 0.0447 | 19.0146 | 71.4636
DUM_7_1.3_1.8 | 0.1037 | 0.1424 | 1.0168 | 0.0254 | 0.0359 | 8.0143 | 0.0517 | 1.3325 | 0 | 0.0015 | 0.8372 | 40.319 | 0.0152 | 0.0206 | 0 | 18.9356 | 70.8517
DUM_7_1.3_1.8 | 0.0767 | 0.1459 | 1.0025 | 0.0273 | 0.0183 | 8.6492 | 0.0716 | 0.9561 | 0.0227 | 0.0393 | 0.612 | 40.7565 | 0 | 0.0475 | 0.0544 | 19.0372 | 71.517
DUM_7_1.3_1.8 | 0.0972 | 0.1403 | 1.0178 | 0.0801 | 0.0383 | 7.1953 | 0.0544 | 3.1539 | 0 | 0.0085 | 0.784 | 38.3113 | 0 | 0 | 0 | 18.7779 | 69.6589
DUM_7_1.3_1.8 | 0.072 | 0.1257 | 0.9844 | 0.037 | 0.0302 | 7.8728 | 0.0616 | 1.5032 | 0 | 0.021 | 0.9544 | 39.1893 | 0 | 0.0106 | 0.0704 | 18.5973 | 69.5297
DUM_7_1.3_1.8 | 0.0475 | 0.1401 | 0.911 | 0.0302 | 0.025 | 7.5167 | 0.1144 | 2.4807 | 0.0234 | 0 | 0.7859 | 39.8491 | 0.0164 | 0 | 0.0461 | 18.9244 | 70.9109
DUM_7_1.3_1.8 | 0.0976 | 0 | 0.9354 | 0.0253 | 0 | 8.6319 | 0.0121 | 0.1494 | 0 | 0.0158 | 0.2921 | 40.5474 | 0 | 0 | 0.0537 | 18.1264 | 68.8869
DUM_7_1.3_1.8 | 0.1274 | 0.0289 | 1.0151 | 0.0203 | 0 | 8.8029 | 0 | 0.0404 | 0 | 0 | 0.2636 | 40.2512 | 0 | 0 | 0.0435 | 18.1644 | 68.7577
DUM_7_1.3_1.8 | 0.1247 | 0 | 1.2231 | 0.0101 | 0 | 9.4778 | 0 | 0.0328 | 0 | 0.0001 | 0.1144 | 38.8031 | 0 | 0 | 0.1107 | 18.0721 | 67.969
DUM_7_1.3_1.8 | 0.1356 | 0 | 1.0708 | 0.0239 | 0.0011 | 8.7632 | 0 | 0.0401 | 0 | 0.0297 | 0 | 40.7761 | 0 | 0 | 0 | 18.2277 | 69.0682
DUM_7_1.3_1.8 | 0.0988 | 0 | 0.9932 | 0.0208 | 0 | 9.0177 | 0 | 0.0798 | 0.008 | 0.0034 | 0.2379 | 38.772 | 0 | 0 | 0.0467 | 17.7049 | 66.9833

## POPROC
Sb-Fe oxides | Mg | Al | Si | S | P | Ca | Mn | Fe | Co | Ni | As | Sb | Cu | Zn | Pb | O | Total | Fe-Sb oxides | Mg | Al | Si | S | P | Ca | Mn | Fe | Co | Ni | As | Sb | Cu | Zn | Pb | O | Total
POM_1_3 | 0.1483 | 2.3337 | 3.8397 | 0.0231 | 0.0077 | 0.0846 | 0.0163 | 18.9351 | 0.2965 | 0.0526 | 0.4397 | 42.0079 | 0.0416 | 0.073 | 0.4091 | 28.964 | 97.6727 | POM_1_2 | 0.0397 | 0.1665 | 0.4871 | 0.0356 | 0.1182 | 0.2881 | 0 | 30.0593 | 0.0436 | 0.017 | 2.5059 | 22.605 | 0.0339 | 0.0334 | 0.0824 | 22.768 | 79.2835
POM_1_3 | 0.1529 | 2.3769 | 3.7675 | 0.0302 | 0.0144 | 0.0883 | 0.0011 | 18.6524 | 0.2725 | 0.0617 | 0.2832 | 41.7684 | 0.0645 | 0.0629 | 0.4023 | 28.6501 | 96.6491 | POM_1_2 | 0.0393 | 0.1938 | 1.2412 | 0.1001 | 0.4908 | 0.1742 | 0 | 43.1489 | 0.085 | 0 | 1.4239 | 11.3951 | 0.0316 | 0.0132 | 0.1193 | 25.5451 | 84.0015
POM_1_3 | 0.179 | 2.6722 | 3.7374 | 0.0381 | 0.0377 | 0.3796 | 0 | 20.0794 | 0.0409 | 0.0004 | 1.5077 | 38.2905 | 0.0241 | 0.0673 | 2.6967 | 29.2635 | 99.0143 | POM_1_2 | 0.1604 | 0.1213 | 0.466 | 0.024 | 0.289 | 0.8498 | 0.0449 | 47.4445 | 0.1195 | 1.3824 | 2.6879 | 11.2716 | 0.0301 | 0.4169 | 0.2506 | 27.5843 | 93.1432
POM_1_3 | 0.0531 | 0.208 | 0.3341 | 0.0239 | 0.0207 | 0.2165 | 0.0115 | 20.9701 | 0.0777 | 0.0368 | 2.435 | 41.5064 | 0.0494 | 0.0623 | 2.2317 | 24.9358 | 93.173 | POM_1_2 | 0.0333 | 0.3181 | 0.4325 | 0.0638 | 0.1343 | 0.3393 | 0 | 27.0377 | 0.0617 | 0 | 2.9241 | 24.7966 | 0 | 0.0461 | 1.0815 | 22.6231 | 79.8921
POM_1_4 | 0.1304 | 0.2564 | 0.2492 | 0.0192 | 0.0757 | 0.4273 | 0.0138 | 12.7559 | 0 | 0 | 2.3062 | 44.5329 | 0.1469 | 0.1078 | 0.2611 | 22.3187 | 83.6013 | POM_1_2 | 0.0445 | 0.3599 | 0.4775 | 0.054 | 0.1442 | 0.3387 | 0.0176 | 27.9427 | 0.031 | 0.0271 | 3.5134 | 23.2712 | 0.0502 | 0.0539 | 1.0325 | 22.9571 | 80.3156
POM_1_4 | 0.0817 | 0.2404 | 0.2806 | 0.0313 | 0.1845 | 0.3518 | 0.0378 | 17.1352 | 0.0279 | 0 | 2.6015 | 40.3161 | 0.0139 | 0.0793 | 0.2076 | 23.0793 | 84.669 | POM_1_2 | 0.0613 | 0.3862 | 0.5166 | 0.0734 | 0.1467 | 0.3061 | 0.0129 | 28.5901 | 0.0741 | 0.0329 | 3.5916 | 23.5342 | 0.0146 | 0.0229 | 1.0954 | 23.4604 | 81.9195
POM_1_4 | 0.1788 | 2.4422 | 5.3243 | 0.0242 | 0.2338 | 0.2004 | 0.0643 | 21.132 | 0.0208 | 0 | 2.4023 | 29.4402 | 0.0301 | 0.0908 | 0.1783 | 28.8942 | 90.6566 | POM_1_2 | 0.177 | 0.6653 | 2.7826 | 0.332 | 0.0189 | 0.8734 | 0 | 31.8026 | 0.0325 | 0 | 6.7963 | 16.1181 | 0.0119 | 0.0456 | 0.3011 | 27.3775 | 87.3349
POM_1_4 | 0.0973 | 0.3116 | 0.3307 | 0.0145 | 0.1385 | 0.3107 | 0 | 16.1033 | 0.0169 | 0 | 2.3002 | 41.0706 | 0.0349 | 0.107 | 0.1009 | 22.7178 | 83.6552 | POM_1_2 | 0.0468 | 0.0759 | 0.6338 | 0.0658 | 0.2106 | 0.3054 | 0 | 35.2712 | 0.0098 | 0.011 | 2.0513 | 20.4338 | 0 | 0.0236 | 0.0487 | 24.2819 | 83.4695
POM_1_4 | 0.1135 | 0.3505 | 0.1828 | 0.0096 | 0.1625 | 0.2967 | 0.0234 | 15.8257 | 0.0121 | 0 | 4.1483 | 40.2864 | 0.0308 | 0.043 | 0.1516 | 23.2331 | 84.87 | POM_1_2 | 0.0672 | 0.0993 | 0.7933 | 0.047 | 0.2294 | 0.3419 | 0 | 39.6964 | 0.0816 | 0.0062 | 2.1156 | 16.6058 | 0.0005 | 0.0169 | 0.1023 | 25.198 | 85.4016
POM_1_4 | 0.2377 | 1.3973 | 2.7642 | 0.0448 | 0.1278 | 0.3582 | 0 | 13.6026 | 0.035 | 0 | 2.2123 | 42.6952 | 0.0113 | 0.0498 | 0.1668 | 26.0056 | 89.7087 | POM_1_2 | 0.2055 | 2.7913 | 12.9304 | 0.1407 | 0.0869 | 0.8753 | 0.0085 | 22.7352 | 0.0078 | 0.0182 | 4.1501 | 11.7106 | 0 | 0.0085 | 0.418 | 33.898 | 89.985
POM_1_4 | 0.0194 | 0.6177 | 0.5361 | 0.0448 | 0.0805 | 0.7858 | 0.0194 | 12.8304 | 0.2984 | 0.0669 | 0.8604 | 44.9685 | 0.1632 | 0.0438 | 0.8269 | 22.631 | 84.7931 | POM_1_3 | 0.2406 | 3.1625 | 5.558 | 0.2076 | 0.1323 | 0.1521 | 0.0022 | 37.1049 | 0.067 | 0 | 0.9039 | 12.0088 | 0.0312 | 0.0264 | 0.0413 | 30.2568 | 89.8955
POM_1_4 | 0.0493 | 0.9789 | 0.6364 | 0.0294 | 0.1258 | 0.3096 | 0 | 17.5675 | 0.1227 | 0 | 0.5296 | 41.4255 | 0.0165 | 0.0514 | 0.9429 | 23.4959 | 86.2812 | POM_1_3 | 0.0669 | 0.5928 | 1.1838 | 0.1921 | 0.1378 | 0.1626 | 0.0467 | 43.3406 | 0.0777 | 0.0187 | 2.1594 | 14.5202 | 0.0124 | 0.0313 | 0.0549 | 27.0678 | 89.6657
POM_1_4 | 0.1097 | 1.3861 | 1.2487 | 0.0208 | 0.1223 | 0.3576 | 0 | 17.2844 | 0.2083 | 0.027 | 1.3523 | 39.3261 | 0.0972 | 0.0244 | 0.5749 | 24.2677 | 86.4077 | POM_1_3 | 0.0949 | 1.4074 | 2.4781 | 0.2186 | 0.1676 | 0.1 | 0 | 36.531 | 0.0783 | 0.0115 | 1.9185 | 20.9578 | 0 | 0.0259 | 0.1577 | 28.3673 | 92.5146
POM_1_4 | 0.0269 | 0.2495 | 0.2332 | 0.0057 | 0.0521 | 0.1507 | 0.0021 | 21.5294 | 0.0447 | 0.0098 | 0.9193 | 37.0773 | 0.0589 | 0.4517 | 0.2982 | 22.7301 | 83.8395 | POM_1_3 | 0.0492 | 0.035 | 1.3908 | 0.2096 | 0.1788 | 0.0309 | 0 | 49.2413 | 0.3812 | 0.0378 | 1.1911 | 10.5086 | 0 | 0 | 0.0624 | 27.5648 | 90.8813
POM_1_4 | 0.2487 | 2.4154 | 7.6245 | 0.012 | 0.1608 | 0.9529 | 0.0184 | 11.5895 | 0 | 0 | 1.9662 | 29.725 | 0.0766 | 0.4223 | 1.8466 | 27.6701 | 84.7288 | POM_1_3 | 0.0337 | 0.0864 | 1.2002 | 0.1554 | 0.1774 | 0.0815 | 0 | 42.047 | 0.0822 | 0.0071 | 2.0704 | 18.8152 | 0 | 0.0035 | 0.0817 | 27.3296 | 92.1712
POM_1_4 | 0.0606 | 0.3714 | 0.3277 | 0.0122 | 0.2162 | 0.7105 | 0 | 11.884 | 0.0188 | 0.0199 | 0.1855 | 43.7517 | 0.0019 | 0.1576 | 1.3168 | 21.0302 | 80.0649 | POM_1_3 | 0.0204 | 0.1202 | 0.6581 | 0.1675 | 0.2183 | 0.0758 | 0.0135 | 38.6486 | 0.0611 | 0.0141 | 3.0519 | 24.2583 | 0 | 0.0385 | 0.131 | 27.6886 | 95.1659
POM_1_4 | 0.0475 | 0.4901 | 0.3781 | 0.0061 | 0 | 0.1649 | 0 | 19.2699 | 0.0271 | 0 | 3.6941 | 35.2098 | 0.0034 | 0.3594 | 0.2816 | 22.8814 | 82.8134 | POM_1_4_OX | 0.04 | 0.1763 | 1.0895 | 0.0182 | 0.2527 | 0.1429 | 0.0459 | 35.5929 | 0.0396 | 0.0159 | 0.9497 | 21.7131 | 0 | 0.2458 | 0.1398 | 24.8805 | 85.343
POM_1_4 | 0.0943 | 0.0616 | 0.2237 | 0.0783 | 0.0895 | 0.5316 | 0 | 18.1092 | 0.129 | 0.0203 | 2.3028 | 38.053 | 0.0625 | 0.816 | 0.1931 | 22.5991 | 83.364 | POM_1_4_OX | 0.0424 | 0.0987 | 0.8987 | 0.049 | 0.4402 | 0.3392 | 0.0601 | 33.9293 | 0.0819 | 0 | 2.0785 | 21.7124 | 0.008 | 0.4072 | 0.0769 | 24.8983 | 85.1208
POM_1_4 | 0.0472 | 1.2742 | 0.7435 | 0.0152 | 0.0365 | 0.1201 | 0.0192 | 18.187 | 0.0631 | 0.0159 | 0.873 | 37.6749 | 0.0468 | 0.7239 | 0.2883 | 23.0329 | 83.1618 | POM_1_4_OX | 0.1667 | 0.0983 | 1.8644 | 0.0126 | 0.2199 | 0.5279 | 0.4756 | 30.8318 | 0.0255 | 0.0222 | 2.2329 | 23.4767 | 0.0199 | 0.4117 | 0.6022 | 25.4323 | 86.4206
POM_1_4 | 0.0369 | 0.4729 | 0.304 | 0.0243 | 0.1038 | 0.2971 | 0 | 22.3188 | 0.013 | 0.0277 | 3.0344 | 32.6943 | 0.0373 | 0.2719 | 0.1695 | 23.1301 | 82.9359 | POM_1_4_OX | 0.0835 | 1.1447 | 1.892 | 0.0203 | 0.2607 | 0.1516 | 0 | 26.4126 | 0.0349 | 0 | 2.5597 | 24.2457 | 0.0063 | 0.2853 | 0.3173 | 24.4393 | 81.8538
POM_1_4 | 0.0832 | 0.8998 | 1.0051 | 0.0086 | 0.0606 | 0.2357 | 0 | 22.492 | 0.0496 | 0.0225 | 3.7114 | 30.2439 | 0.027 | 0.182 | 0.1444 | 23.8509 | 83.0167 | POM_1_4_OX | 0.0216 | 0.2944 | 0.9047 | 0.0308 | 0.3592 | 0.1587 | 0 | 36.2907 | 0.0123 | 0.007 | 1.3568 | 20.8574 | 0.0044 | 0.1762 | 0.6491 | 25.1505 | 86.2738
POM_1_4 | 0.0717 | 0.0967 | 0.368 | 0.0047 | 0.0386 | 0.372 | 0.0075 | 12.9506 | 0.0553 | 0 | 1.5445 | 42.2913 | 0.0684 | 1.0748 | 0.2588 | 21.3552 | 80.5582 | POM_1_4_OX | 0.0784 | 1.1411 | 1.9132 | 0.0431 | 0.3511 | 0.1521 | 0.0441 | 32.9076 | 0.0562 | 0.0454 | 2.1691 | 18.6209 | 0.0032 | 0.2563 | 0.2817 | 25.3815 | 83.4452
POM_1_4 | 0.1024 | 1.5955 | 1.4542 | 0.0376 | 0.1998 | 1.8001 | 0 | 10.7817 | 0.1331 | 0.0908 | 0.8585 | 41.4545 | 0.1195 | 0.4063 | 0.9511 | 23.1486 | 83.1337 | POM_1_4_OX | 0.0635 | 0.2904 | 0.99 | 0.0203 | 0.3514 | 0.161 | 0 | 35.3186 | 0.0467 | 0 | 1.5737 | 20.937 | 0.0242 | 0.2137 | 0.6184 | 24.9861 | 85.5948
POM_1_4 | 0.3976 | 3.6949 | 5.5233 | 0.0528 | 0.0692 | 0.5528 | 0 | 12.4537 | 0.0349 | 0 | 1.4819 | 31.9571 | 0.0268 | 0.8864 | 0.4396 | 27.1367 | 84.7077 | POM_1_4_OX | 0.0445 | 0.3599 | 0.9811 | 0.0527 | 0.6124 | 0.1037 | 0.0331 | 45.3244 | 0.0962 | 0.0336 | 1.1899 | 10.9165 | 0.0422 | 0.3147 | 0.2718 | 26.2412 | 86.6177
POM_1_4 | 0.0599 | 1.0954 | 0.5326 | 0.0203 | 0.0416 | 0.5057 | 0.0376 | 19.2125 | 0.0325 | 0.0227 | 1.5435 | 34.2317 | 0.0254 | 0.3802 | 1.7611 | 22.506 | 82.0087 | POM_1_6_OX | 0.0603 | 0.4597 | 0.7819 | 0.0158 | 0.3451 | 0.1721 | 0.0337 | 36.6812 | 0.0584 | 0.0091 | 1.7496 | 19.9478 | 0.0061 | 0.17 | 0.1449 | 25.221 | 85.8566
POM_1_4 | 0.0435 | 0.4187 | 0.3888 | 0.0508 | 0.206 | 0.0485 | 0 | 26.1433 | 0.0226 | 0.0405 | 1.3137 | 30.3497 | 0.01 | 0.0615 | 0.0753 | 23.1361 | 82.3091 | POM_1_6_OX | 0.0244 | 0.3517 | 1.3436 | 0.3079 | 0.4698 | 0.0628 | 0.2684 | 41.5216 | 0.0371 | 0.018 | 0.6719 | 15.9385 | 0 | 0.2406 | 0.0366 | 26.6132 | 87.906
POM_1_6 | 0.0292 | 0.0711 | 0.2887 | 0.0229 | 0.0917 | 0.2717 | 0 | 18.6672 | 0.0055 | 0.0212 | 2.4771 | 38.0494 | 0.0419 | 0.5487 | 0.2873 | 22.6762 | 83.5498 | POM_1_6_OX | 0.1559 | 1.3218 | 2.1961 | 0.0152 | 0.1766 | 0.2744 | 0.0165 | 27.1318 | 0.0096 | 0 | 1.4754 | 28.152 | 0.0271 | 0.1107 | 0.0123 | 25.8835 | 86.959
POM_1_6 | 0.1564 | 1.8853 | 2.6718 | 0.0076 | 0.0636 | 0.4281 | 0.0306 | 14.0007 | 0.0437 | 0.0277 | 1.0642 | 41.4815 | 0.0438 | 1.0241 | 0.3787 | 25.63 | 88.9379 | POM_1_6_OX | 0.0632 | 0.1965 | 0.2632 | 0.0343 | 0.2654 | 0.4963 | 0.0205 | 42.3238 | 0.0787 | 0 | 5.5098 | 13.8135 | 0.0077 | 0.2363 | 0.0997 | 26.8769 | 90.2858
POM_1_6 | 0.0501 | 0.1038 | 0.3932 | 0.1268 | 0.0721 | 0.3646 | 0.0007 | 15.9896 | 0.0244 | 0.0011 | 2.3026 | 40.9737 | 0.0153 | 0.4678 | 0.1897 | 22.7044 | 83.7798 | POM_1_6_OX | 0.0364 | 0.6973 | 0.4242 | 0.0131 | 0.4711 | 0.1193 | 0 | 35.6625 | 0.0833 | 0.0117 | 2.6167 | 20.4873 | 0 | 0.1487 | 0.0957 | 25.3186 | 86.1858
POM_1_6 | 0.1379 | 0.0607 | 0.1765 | 0.0373 | 0 | 0.678 | 0.0447 | 11.0569 | 0.0529 | 0 | 0.1227 | 46.7135 | 0.0357 | 0.0117 | 1.8131 | 21.0104 | 81.9521 | POM_1_6_OX | 0.0318 | 0.2442 | 0.9964 | 0.023 | 0.4894 | 0.1398 | 0.0179 | 46.5291 | 0.0794 | 0.0271 | 1.6345 | 11.4468 | 0.0137 | 0.1753 | 0.155 | 26.8223 | 88.8255
POM_1_6 | 0.0453 | 0.0399 | 0.1818 | 0.0874 | 0 | 0.2726 | 0 | 11.4335 | 0.0058 | 0.0496 | 0.4266 | 47.4659 | 0.0761 | 0.1773 | 0.9512 | 21.3881 | 82.601 | POM_1_6_OX | 0.036 | 1.1736 | 0.7644 | 0.041 | 0.5434 | 0.2893 | 0.0127 | 42.6483 | 0.0928 | 0.0184 | 1.7528 | 12.3883 | 0.0436 | 0.0534 | 0.0597 | 26.2171 | 86.1347
POM_1_6 | 0.0727 | 0.0844 | 0.2184 | 0.0277 | 0.1128 | 0.4125 | 0.0144 | 15.6124 | 0.0151 | 0.0131 | 2.9208 | 40.0257 | 0.0046 | 0.8769 | 0.4939 | 22.4124 | 83.3179 | POM_1_6_OX | 0.1808 | 2.5923 | 3.7576 | 0.0873 | 0.6232 | 0.134 | 0 | 38.7552 | 0.0593 | 0 | 1.9707 | 12.3606 | 0.0102 | 0.0107 | 0.1424 | 29.4828 | 90.1672
POM_1_4_OX | 0.0408 | 0.5509 | 0.2863 | 0.0135 | 0.0684 | 0.2566 | 0.0151 | 19.442 | 0.0951 | 0.0163 | 0.8404 | 38.5155 | 0 | 0.3363 | 0.7789 | 22.6922 | 83.9484 | POM_1_6_OX | 1.1851 | 3.6775 | 5.6447 | 0.0514 | 0.1332 | 0.5129 | 0.0194 | 28.7969 | 0.0472 | 0.021 | 1.3424 | 18.0214 | 0.0295 | 0.2707 | 1.2492 | 30.1491 | 91.1515
POM_1_4_OX | 0.1 | 0.0473 | 0.2742 | 0 | 0.0978 | 0.5322 | 0.0302 | 16.5092 | 0.0133 | 0.003 | 2.1156 | 39.4619 | 0.025 | 0.8991 | 0.4224 | 22.2266 | 82.7579 | POM_2_AL_A | 0.0538 | 0.288 | 0.8799 | 0.0102 | 0.0551 | 0.5067 | 0.0044 | 48.7497 | 0.09 | 0 | 0.1329 | 17.3394 | 0.0223 | 0.1382 | 2.3148 | 28.543 | 99.1285
POM_1_4_OX | 0.0354 | 0.3821 | 0.2763 | 0.0144 | 0.0977 | 0.4393 | 0 | 19.6423 | 0.0234 | 0.0235 | 2.3721 | 36.6747 | 0.0104 | 0.4957 | 0.4245 | 22.9256 | 83.8372 | POM_2_AL_A | 0.185 | 0.2038 | 0.7412 | 0.0149 | 0.045 | 0.5677 | 0.3295 | 53.2961 | 0.1204 | 0.0102 | 0.0466 | 12.8522 | 0 | 0.1214 | 2.436 | 29.0453 | 100.0154
POM_1_4_OX | 0.1036 | 1.0364 | 2.6814 | 0.0188 | 0.2832 | 0.5555 | 0 | 26.4435 | 0.0672 | 0.0538 | 2.2811 | 27.067 | 0.0008 | 0.2675 | 0.3022 | 26.2507 | 87.4128 | POM_2_11 | 0.0204 | 0.6143 | 0.6932 | 0.1033 | 0.1394 | 0.313 | 0 | 36.4137 | 0.0556 | 0.0339 | 1.32 | 19.8642 | 0 | 0.0044 | 0.4129 | 24.7372 | 84.7255
POM_1_4_OX | 0.1056 | 0.2173 | 1.1618 | 0.0046 | 0.4468 | 2.0654 | 0 | 12.0268 | 0.0333 | 0 | 1.9382 | 36.2561 | 0.0193 | 0.1691 | 7.0542 | 21.6822 | 83.1808 | POM_2_11 | 0.0354 | 0.6137 | 0.4661 | 0.0229 | 0.1712 | 0.1153 | 0.019 | 29.6964 | 0.0413 | 0.0545 | 1.8284 | 26.1935 | 0.0286 | 0.1203 | 1.0097 | 23.8971 | 84.3134
POM_1_4_OX | 0.1085 | 0.196 | 0.5321 | 0.0223 | 0.2804 | 0.3449 | 0 | 24.1463 | 0.0107 | 0 | 2.4878 | 32.0488 | 0.007 | 0.3637 | 0.3796 | 23.7121 | 84.6401 | POM_2_11 | 0.0686 | 0.6949 | 0.549 | 0.1161 | 0.5458 | 0.1512 | 0.0278 | 44.6272 | 0.0472 | 0 | 0.6497 | 11.9793 | 0.0373 | 0.1772 | 0.1479 | 25.7816 | 85.6009
POM_1_4_OX | 0.0637 | 0.5943 | 0.3186 | 0.0052 | 0.1109 | 0.178 | 0.0137 | 20.3099 | 0.0499 | 0.029 | 0.5982 | 38.886 | 0 | 0.4226 | 0.9512 | 23.1849 | 85.716 | POM_2_11 | 0.0274 | 0.7719 | 0.5403 | 0.0699 | 0.4229 | 0.1845 | 0 | 40.2607 | 0.0764 | 0.0078 | 0.5753 | 16.1052 | 0.0313 | 0.1636 | 0.1623 | 25.0134 | 84.4129
POM_1_4_OX | 0.0631 | 0.3584 | 0.6903 | 0.0529 | 0.7785 | 0.7712 | 0 | 21.2223 | 0.0277 | 0 | 3.1012 | 32.5093 | 0.0243 | 0.1099 | 1.3651 | 24.1294 | 85.2037 | POM_2_11 | 0.0468 | 0.8161 | 0.5423 | 0.082 | 0.3513 | 0.2024 | 0.0027 | 37.6414 | 0.0534 | 0.0204 | 0.5877 | 18.2083 | 0.0194 | 0.1064 | 0.1796 | 24.5704 | 83.4306
POM_1_4_OX | 0.0592 | 0.2759 | 0.2024 | 0.0236 | 0.1833 | 0.2043 | 0.0007 | 19.9689 | 0.0094 | 0.0535 | 2.0867 | 38.2728 | 0 | 0.3005 | 0.1875 | 23.2439 | 85.0726 | POM_2_11 | 0.0652 | 0.7363 | 0.5231 | 0.087 | 0.3245 | 0.3065 | 0 | 36.0871 | 0.0334 | 0.0108 | 0.8193 | 20.5056 | 0.048 | 0.0886 | 0.1488 | 24.694 | 84.4782
POM_1_6_OX | 0.1017 | 0.6769 | 1.1006 | 0.0133 | 0.1943 | 0.1998 | 0.0309 | 21.7263 | 0.0322 | 0.0651 | 1.5901 | 34.2589 | 0.0336 | 0.1693 | 0.2251 | 23.8265 | 84.2446 | POM_2_11 | 0.0226 | 0.0027 | 1.1816 | 0.0785 | 0.2326 | 0.1374 | 0 | 39.8227 | 0.0372 | 0 | 0.4915 | 17.626 | 0.0071 | 0.0134 | 0.4424 | 25.0397 | 85.1354
POM_1_6_OX | 0.1679 | 2.3347 | 4.8119 | 0.049 | 0.1947 | 0.2059 | 0 | 20.0548 | 0.031 | 0 | 2.0452 | 29.758 | 0.0085 | 0.0048 | 0.1609 | 27.5795 | 87.4068 | POM_2_11 | 0.0478 | 0.7429 | 0.4479 | 0.0413 | 0.4323 | 0.0585 | 0.0363 | 34.0558 | 0.0086 | 0.0247 | 3.489 | 19.12 | 0.0372 | 0.0774 | 0.2291 | 24.7019 | 83.5505
POM_1_6_OX | 0.1479 | 0.3909 | 0.2579 | 0.0351 | 0.1184 | 0.5661 | 0.0533 | 7.4536 | 0.0483 | 0 | 1.7515 | 50.8264 | 0.0131 | 0.1969 | 0.7158 | 22.1574 | 84.7327 | POM_2_11 | 0.0786 | 1.0901 | 1.7684 | 0.0258 | 0.1329 | 0.0586 | 0.1029 | 29.192 | 0.0587 | 0.0133 | 0.2612 | 24.1414 | 0.0028 | 0.0236 | 0.0818 | 23.9782 | 81.0104
POM_1_6_OX | 0.3777 | 4.4887 | 7.4036 | 0.0599 | 0.2268 | 0.7293 | 0.0275 | 20.396 | 0.0526 | 0 | 1.8502 | 22.9138 | 0 | 0.1004 | 0.5671 | 30.7247 | 89.9182 | POM_2_11 | 0.123 | 0.9861 | 1.4689 | 0.1164 | 0.2574 | 0.2285 | 0 | 32.7428 | 0.0237 | 0.0241 | 4.1629 | 19.3922 | 0.0088 | 0 | 0.2841 | 25.9168 | 85.7356
POM_2_AL_A | 0.075 | 0.3195 | 0.1039 | 0.004 | 0.0198 | 0.5391 | 0.1665 | 13.4552 | 0.0638 | 0.0031 | 0.0041 | 55.9537 | 0.081 | 0.6006 | 1.127 | 25.236 | 97.7525 | POM_2_11 | 0.068 | 0.4707 | 1.0745 | 0.009 | 0.1538 | 0.0501 | 0.0047 | 31.5378 | 0.0386 | 0.0163 | 0.8586 | 23.2399 | 0.0294 | 0.0547 | 0.2193 | 23.622 | 81.4475
POM_2_AL_A | 0.1445 | 0.4523 | 0.2365 | 0.0447 | 0.0704 | 0.883 | 0.1517 | 15.7059 | 0.0709 | 0.0651 | 0 | 54.2194 | 0.0391 | 0.624 | 0.894 | 26.1881 | 99.7897 | POM_3_3 | 0.1974 | 0.465 | 1.3818 | 1.519 | 0.0583 | 0.1051 | 0.016 | 37.4583 | 0.0172 | 0.0218 | 4.8523 | 12.2257 | 0.0024 | 0.015 | 0.4725 | 27.2748 | 86.0825
POM_2_AL_A | 0.158 | 0.8269 | 0.2834 | 0.0365 | 0.0896 | 0.99 | 0.1896 | 15.3441 | 0.0563 | 0.0387 | 0.2479 | 52.8712 | 0.1067 | 0.71 | 1.0494 | 26.2427 | 99.2411 | POM_3_3 | 0.1399 | 0.8131 | 3.5523 | 1.3167 | 0.0235 | 0.1467 | 0.0102 | 27.4994 | 0.0659 | 0.0276 | 3.2333 | 17.8166 | 0 | 0.0067 | 0.3648 | 26.3805 | 81.3972
POM_2_AL_A | 0.0582 | 0.5978 | 0.5254 | 0.0153 | 0.0312 | 0.9913 | 0.0291 | 14.7464 | 0.0278 | 0 | 0.2712 | 52.8137 | 0.0843 | 0.9859 | 1.3273 | 25.848 | 98.3529 | POM_3_3 | 0.1607 | 1.3795 | 6.2431 | 1.0529 | 0.1276 | 0.1471 | 0.0327 | 28.5701 | 0.0226 | 0.0217 | 7.1633 | 11.8379 | 0.0131 | 0.0652 | 0.324 | 30.3127 | 87.474
POM_2_AL_A | 0.0659 | 0.7594 | 0.9471 | 0.0054 | 0.0687 | 1.4703 | 0 | 12.5322 | 0 | 0.024 | 0.2317 | 53.3113 | 0.0605 | 0.9941 | 1.7585 | 25.896 | 98.1251 | POM_3_3 | 0.1969 | 0.7268 | 2.0614 | 1.2278 | 0.0322 | 0.396 | 0 | 35.8516 | 0.0407 | 0 | 9.8814 | 11.5171 | 0 | 0.0528 | 0.3479 | 29.675 | 92.0076
POM_2_AL_A | 0.0484 | 0.4835 | 0.4282 | 0.0035 | 0.042 | 0.98 | 0 | 14.4711 | 0.0341 | 0 | 0.3124 | 53.1098 | 0.1194 | 1.0377 | 1.386 | 25.6161 | 98.0723 | POM_3_3 | 0.1667 | 0.4615 | 3.593 | 1.1886 | 0.048 | 0.2679 | 0.0261 | 35.2535 | 0.0336 | 0.0185 | 9.8828 | 10.8108 | 0 | 0.0335 | 0.3527 | 30.6055 | 92.7428
POM_2_AL_A | 0.0738 | 0.2545 | 0.165 | 0.0139 | 0.0689 | 0.5707 | 0.1198 | 17.341 | 0.0192 | 0.1017 | 0 | 52.7525 | 0 | 0.0986 | 0.1546 | 25.7113 | 97.4456 | POM_3_3 | 0.057 | 0.1393 | 2.8581 | 0.6008 | 0.0439 | 0.3056 | 0.0261 | 38.4161 | 0.0403 | 0.0078 | 4.3723 | 11.6609 | 0.0254 | 0.0546 | 0.6672 | 27.2701 | 86.5454
POM_2_AL_A | 0.1255 | 1.2403 | 0.713 | 0.012 | 0.0782 | 1.5305 | 0.0687 | 14.9812 | 0.0226 | 0.0691 | 0.3268 | 50.2052 | 0.067 | 0.4088 | 3.0794 | 26.2548 | 99.183 | POM_3_3 | 0.0557 | 0.1468 | 1.6824 | 0.9151 | 0.0988 | 0.4225 | 0 | 36.4729 | 0.0439 | 0 | 6.935 | 12.1093 | 0.0026 | 0.0303 | 0.4298 | 27.1479 | 86.493
POM_2_AL_A | 0.1107 | 1.3419 | 0.3567 | 0.0081 | 0.1075 | 0.5889 | 0.0331 | 17.9073 | 0.0286 | 0.0328 | 0.3813 | 48.8591 | 0.0597 | 0.4879 | 1.9854 | 26.3339 | 98.6228 | POM_3_3 | 0.2765 | 3.8967 | 7.5249 | 2.436 | 0.0253 | 0.2986 | 0.0119 | 20.0797 | 0.0106 | 0.0115 | 6.4621 | 13.5495 | 0 | 0.0085 | 1.6105 | 32.6884 | 88.8908
POM_2_AL_A | 0.0376 | 0 | 0.2394 | 0.0614 | 0.0129 | 0.7396 | 0 | 18.3849 | 0 | 0 | 0.1671 | 50.514 | 0.086 | 0 | 0.5303 | 25.3045 | 96.0777 | POM_3_3 | 0.0375 | 0.1349 | 2.8215 | 0.7986 | 0.0142 | 0.2162 | 0 | 24.5957 | 0 | 0.0071 | 4.3824 | 20.1504 | 0 | 0.0322 | 1.1329 | 24.2607 | 78.5843
POM_2_AL_A | 0.1731 | 0.9556 | 0.9584 | 0.0178 | 0.2057 | 0.8883 | 0.1015 | 22.4833 | 0.0577 | 0.0316 | 0.8142 | 43.7892 | 0.1071 | 0.0634 | 0.1415 | 27.3229 | 98.1113 | POM_3_3 | 0.1332 | 1.1259 | 6.3182 | 0.6657 | 0 | 0.203 | 0 | 27.4681 | 0.0186 | 0.0146 | 5.7958 | 15.0257 | 0 | 0.0338 | 0.7702 | 29.2625 | 86.8352
POM_2_AL_A | 0.1251 | 1.3621 | 1.4221 | 0.0104 | 0.1609 | 0.7043 | 0.1419 | 21.4622 | 0.066 | 0 | 0.7816 | 42.552 | 0 | 0.9744 | 0.1407 | 27.3829 | 97.2866 | POM_3_3 | 0.0786 | 0.0715 | 1.6948 | 1.6665 | 0.0202 | 0.537 | 0 | 29.2796 | 0.0384 | 0 | 6.3542 | 19.2545 | 0 | 0 | 0.788 | 27.1403 | 86.9237
POM_2_AL_A | 0.1631 | 2.044 | 2.363 | 0.0148 | 0.1602 | 0.7073 | 0.1577 | 20.3875 | 0.0775 | 0.038 | 0.6992 | 41.1682 | 0.0542 | 1.1263 | 0.1669 | 28.2148 | 97.5427 | POM_3_3 | 0.0716 | 0.0793 | 1.5067 | 1.9625 | 0.0226 | 0.6359 | 0.0129 | 30.061 | 0.063 | 0.0013 | 5.6884 | 19.3658 | 0.0196 | 0 | 0.9122 | 27.4735 | 87.8763
POM_2_AL_A | 0.0861 | 1.06 | 1.1326 | 0.0516 | 0.0622 | 0.1512 | 0.044 | 24.8759 | 0.0505 | 0.0055 | 0.9286 | 42.5226 | 0 | 0.197 | 1.2871 | 27.8528 | 100.3077 | POM_3_3 | 0.2956 | 0.0748 | 1.2985 | 0.8901 | 0.0324 | 0.16 | 0.0087 | 30.6064 | 0.0065 | 0.0057 | 5.5193 | 16.8096 | 0.016 | 0.0685 | 0.5831 | 24.8754 | 81.2505
POM_2_AL_A | 0.0789 | 1.4382 | 0.4662 | 0.0292 | 0.1231 | 0.4943 | 0.25 | 23.4918 | 0.0369 | 0.0547 | 0.2466 | 40.5601 | 0.0858 | 0.3038 | 0.4241 | 26.1145 | 94.1982 | POM_3_3 | 0.3296 | 2.187 | 7.4831 | 0.6162 | 0.1309 | 0.2347 | 0.0062 | 26.0847 | 0.0092 | 0.0489 | 8.4765 | 10.5342 | 0 | 0.077 | 0.5042 | 31.1432 | 87.8655
POM_2_AL_A | 0.0524 | 1.1792 | 1.211 | 0.007 | 0.029 | 0.0365 | 0 | 13.6063 | 0.0843 | 0.1048 | 0.0558 | 55.8524 | 0.1921 | 0.0843 | 1.6432 | 26.9998 | 101.1382 | POM_3_3 | 0.2938 | 0.6148 | 2.9149 | 1.4403 | 0.049 | 0.2052 | 0.0416 | 27.8487 | 0.0075 | 0 | 4.8627 | 18.3858 | 0 | 0.0235 | 0.5874 | 27.0307 | 84.3059
POM_2_AL_A | 0.0818 | 1.4843 | 0.148 | 0.0314 | 0.0362 | 0.0793 | 0 | 16.8593 | 0.0709 | 0.1064 | 0.1181 | 54.4698 | 0.0309 | 0.0695 | 1.1423 | 27.0142 | 101.7423 | POM_3_4 | 0.0982 | 0.2614 | 2.1265 | 1.527 | 0.1527 | 0.4268 | 0 | 23.4498 | 0.0458 | 0.0254 | 5.259 | 22.1133 | 0.0151 | 0 | 1.1016 | 25.6229 | 82.2255
POM_2_AL_A | 0.2143 | 0.1958 | 0.1514 | 0.0022 | 0.0081 | 1.0122 | 0.3399 | 14.9491 | 0 | 0.0561 | 0.0262 | 55.0201 | 0.0625 | 0.16 | 0.4253 | 25.7192 | 98.3423 | POM_3_4 | 0.0273 | 0.7337 | 1.3429 | 0.7788 | 0.0804 | 0.1004 | 0 | 37.2539 | 0.0603 | 0 | 3.1857 | 13.0054 | 0.0141 | 0.0768 | 0.5456 | 25.5515 | 82.7568
POM_2_AL_A | 0.1513 | 0.8294 | 0.3017 | 0.0116 | 0.031 | 0.779 | 0.064 | 18.1174 | 0.0669 | 0.0441 | 0.0125 | 51.4509 | 0.0914 | 0.3185 | 0.2206 | 26.4311 | 98.9214 | POM_3_4 | 0.0465 | 0.5294 | 1.4573 | 0.7636 | 0.0411 | 0.1169 | 0 | 35.884 | 0.0262 | 0.0286 | 4.2609 | 13.6333 | 0 | 0.0514 | 0.8136 | 25.6532 | 83.3059
POM_2_AL_A | 0.2073 | 0.1796 | 0.1428 | 0.0073 | 0.0089 | 0.9639 | 0.3972 | 14.6805 | 0.0137 | 0 | 0 | 54.9888 | 0.0688 | 0.1163 | 0.3371 | 25.5199 | 97.6322 | POM_3_4 | 0.2567 | 2.5016 | 6.5904 | 0.4692 | 0.2257 | 0.2859 | 0.0159 | 25.4656 | 0.0342 | 0 | 4.8877 | 16.7685 | 0 | 0.0275 | 0.7212 | 30.1475 | 88.3974
POM_2_AL_A | 0.0645 | 1.192 | 0.6792 | 0.0128 | 0.03 | 0.3777 | 0.0196 | 16.0386 | 0.0292 | 0.0633 | 0.7359 | 49.604 | 0 | 0.287 | 1.5802 | 25.8962 | 96.6102 | POM_3_4 | 0.3229 | 2.3591 | 7.0334 | 0.5845 | 0.4054 | 0.155 | 0.0076 | 25.63 | 0.0105 | 0 | 6.9162 | 12.8896 | 0 | 0.0324 | 0.431 | 30.7696 | 87.5473
POM_2_AL_A | 0.0356 | 0.9705 | 0.4523 | 0.0214 | 0.0634 | 1.1624 | 0 | 15.8925 | 0.093 | 0.0949 | 0.7757 | 33.9753 | 0.0494 | 0.0426 | 0.4766 | 20.4917 | 74.5974 | POM_3_4 | 0.1572 | 2.089 | 5.2917 | 0.6877 | 0.2277 | 0.2926 | 0 | 30.3908 | 0.0293 | 0.0146 | 3.8324 | 14.2187 | 0 | 0.025 | 0.3085 | 29.2419 | 86.8072
POM_2_AL_B | 0.1954 | 0.5111 | 0.6711 | 0.0152 | 0.1464 | 1.4406 | 0.0474 | 13.1564 | 0.0534 | 0.041 | 1.4166 | 38.4959 | 0.041 | 0.4301 | 2.6324 | 21.5645 | 80.8583
POM_2_AL_B | 0.1765 | 0.4128 | 0.6733 | 0.0164 | 0.1648 | 1.2297 | 0.1027 | 12.6808 | 0.0077 | 0 | 2.1265 | 40.8106 | 0 | 0.3091 | 2.3203 | 22.2777 | 83.309 | Fe oxides | Mg | Al | Si | S | P | Ca | Mn | Fe | Co | Ni | As | Sb | Cu | Zn | Pb | O | Total
POM_2_7 | 0.0644 | 1.2101 | 0.793 | 0.6596 | 0.2567 | 0.144 | 0.0085 | 24.6569 | 0.0458 | 0 | 3.3559 | 31.73 | 0.055 | 0.114 | 4.2472 | 26.5954 | 93.9365 | POM_1_1 | 0.0449 | 0.0203 | 0.2519 | 0.1478 | 0.0102 | 0.088 | 0.204 | 58.9379 | 0.0904 | 0.0259 | 0.0406 | 0.0095 | 0.1809 | 0.0059 | 0.0084 | 26.1552 | 86.2218
POM_2_7 | 0.028 | 0.0747 | 0.4595 | 0.9218 | 0.0324 | 0.2837 | 0.0063 | 22.0496 | 0.0431 | 0 | 3.3786 | 40.7102 | 0.019 | 0 | 2.0068 | 26.9703 | 96.984 | POM_1_1 | 0.028 | 0.0358 | 0.5958 | 0.2645 | 0.0753 | 0.0355 | 0.1932 | 57.4489 | 0.0532 | 0.0236 | 0 | 0 | 0.2594 | 0.0677 | 0.0426 | 26.048 | 85.1715
POM_2_7 | 0.0454 | 0.0122 | 0.7512 | 0.2969 | 0.0105 | 0.2136 | 0 | 16.7919 | 0.0232 | 0 | 1.5522 | 46.629 | 0.012 | 0.0437 | 4.4016 | 25.1551 | 95.9385 | POM_1_1 | 0.0565 | 0.0066 | 0.2823 | 0.2591 | 0.0205 | 0.0685 | 0.17 | 58.0244 | 0.0688 | 0.0225 | 0 | 0 | 0.063 | 0.352 | 0.0638 | 25.9618 | 85.4195
POM_2_7 | 0.1283 | 0.0525 | 0.223 | 0.5057 | 0.143 | 0.6969 | 0 | 25.5294 | 0.034 | 0.0039 | 8.3744 | 30.2855 | 0.0166 | 0.0314 | 1.2497 | 27.0993 | 94.3737 | POM_1_1 | 0.0447 | 0 | 0.669 | 0.0521 | 0.002 | 0.0419 | 0.236 | 59.0922 | 0.0823 | 0.0167 | 0.0708 | 0 | 0 | 0 | 0.0253 | 26.4754 | 86.8084
POM_2_7 | 0.0713 | 0.0327 | 0.2543 | 0.2653 | 0.0751 | 0.5065 | 0 | 23.7439 | 0.0547 | 0 | 6.9491 | 39.1132 | 0 | 0.0149 | 0.8839 | 27.8858 | 99.8507 | POM_1_1 | 0.0198 | 0.0052 | 0.5338 | 0.1269 | 0.0038 | 0.2067 | 0.0869 | 62.4942 | 0.0561 | 0.0218 | 0 | 0 | 0.0427 | 0.0361 | 0 | 27.7358 | 91.3699
POM_2_7 | 0.1273 | 0.0726 | 0.3632 | 0.1952 | 0.0793 | 0.6179 | 0 | 23.5535 | 0.0298 | 0 | 6.7613 | 40.2558 | 0.0019 | 0.0109 | 1.0169 | 28.2386 | 101.3241 | POM_1_1 | 0.032 | 0 | 0.0783 | 0.1862 | 0.0183 | 0.0327 | 0.2051 | 62.364 | 0.077 | 0.0106 | 0 | 0.0048 | 0.0279 | 0.0015 | 0.0459 | 27.2411 | 90.3256
POM_2_7 | 0.0544 | 0.0489 | 0.5236 | 0.338 | 0.0026 | 0.2321 | 0.0156 | 17.2931 | 0.0151 | 0 | 3.5352 | 45.185 | 0.0206 | 0.0244 | 3.7981 | 25.7585 | 96.8451 | POM_1_1 | 0.0425 | 0.0228 | 0 | 0.0117 | 0.008 | 0.0579 | 0.2922 | 70.4225 | 0.1072 | 0 | 0 | 0.0233 | 0.0005 | 0 | 0.0765 | 30.4791 | 101.54
POM_2_7 | 0.0486 | 0.0744 | 0.4649 | 1.3316 | 0 | 0.2885 | 0 | 18.8459 | 0.0228 | 0.0021 | 3.4195 | 40.447 | 0.0203 | 0.0058 | 2.7769 | 26.1533 | 93.9014 | POM_1_2 | 0.0311 | 0.1194 | 2.0534 | 0.1362 | 0.1371 | 0.1257 | 0 | 50.2769 | 0.0533 | 0.0123 | 0.6089 | 5.4619 | 0 | 0 | 0.1446 | 26.6436 | 85.8045
POM_2_7 | 0.063 | 0.2413 | 0.326 | 0.0783 | 0.0149 | 0.7399 | 0 | 13.0139 | 0 | 0 | 0.3315 | 55.3086 | 0.0693 | 0.4102 | 0.2971 | 25.1277 | 96.0219 | POM_1_2 | 0.2197 | 0.0165 | 0.398 | 0.0125 | 0.1642 | 0.2364 | 0.0109 | 61.6677 | 0.2099 | 1.1373 | 0.7058 | 3.471 | 0.0444 | 0.2075 | 0.1196 | 29.401 | 98.0225
POM_2_7 | 0.6425 | 5.9963 | 7.7431 | 0.0177 | 0.0079 | 0.2907 | 0 | 13.1974 | 0.0207 | 0 | 2.6145 | 28.8567 | 0 | 0.0484 | 1.1577 | 31.3754 | 91.9688 | POM_1_2 | 0.0192 | 0.0379 | 0.0308 | 8.4114 | 0.0745 | 0.0506 | 0.0225 | 30.7975 | 0.0326 | 0.01 | 1.1976 | 0.4 | 0.0182 | 0.0338 | 3.9977 | 27.1434 | 72.2776
POM_2_7 | 0.2428 | 3.8167 | 4.9094 | 0.0329 | 0.0602 | 0.6251 | 0 | 13.9169 | 0.0028 | 0.0019 | 2.7971 | 36.7126 | 0.0206 | 0.0627 | 2.786 | 29.2929 | 95.2807 | POM_1_2 | 0.5796 | 2.0417 | 3.5038 | 5.5592 | 0.1911 | 0.1842 | 0 | 24.8849 | 0.043 | 0 | 3.9597 | 1.4768 | 0.0443 | 0.0541 | 8.7194 | 28.8205 | 80.0622
POM_2_7 | 0.2043 | 0.334 | 0.7218 | 0.244 | 0.1556 | 0.8006 | 0 | 27.258 | 0.0507 | 0 | 5.4363 | 35.0002 | 0 | 0 | 0.5062 | 28.2788 | 98.9904 | POM_1_2 | 0.0697 | 0.0014 | 1.329 | 0.1148 | 0.0096 | 0.0403 | 0 | 58.9877 | 0.0707 | 0 | 0 | 0.0595 | 0.0439 | 0.0244 | 0 | 27.1449 | 87.8959
POM_2_7 | 0.0361 | 0.1234 | 0.2489 | 0.014 | 0.0054 | 0.7044 | 0 | 14.5315 | 0.015 | 0 | 0.1461 | 52.5245 | 0.1812 | 0.3823 | 1.4049 | 24.5317 | 94.8494 | POM_1_2 | 0.0317 | 0 | 2.2127 | 0.1691 | 0.1948 | 0.064 | 0 | 54.4766 | 0.1196 | 0.0669 | 0.2727 | 1.3761 | 0.0928 | 0.0105 | 0.052 | 27.1425 | 86.2819
POM_2_7 | 0.0456 | 0.3561 | 0.2637 | 0.0147 | 0.0827 | 0.29 | 0 | 20.2952 | 0.046 | 0 | 0.5208 | 46.4072 | 0.0241 | 0.1832 | 0.7656 | 25.2565 | 94.5514 | POM_1_2 | 0.0541 | 0.0449 | 2.229 | 0.1195 | 0.1887 | 0.0377 | 0.0039 | 53.7024 | 0.0838 | 0.0277 | 0.9509 | 2.2882 | 0.0309 | 0.0362 | 0.0456 | 27.4433 | 87.2868
POM_2_7 | 0.0482 | 0.1987 | 0.7382 | 0.0062 | 0 | 0.4469 | 0.0116 | 4.0669 | 0.0035 | 0.0083 | 0.3958 | 63.5235 | 0.0234 | 0.1694 | 4.5116 | 24.46 | 98.6122 | POM_1_2 | 0.3383 | 3.3246 | 7.2941 | 0.2973 | 0.0334 | 0.733 | 0 | 33.9057 | 0.0174 | 0 | 4.2486 | 5.0847 | 0 | 0.0598 | 0.1562 | 30.7995 | 86.2927
POM_2_7 | 0.1161 | 0.2117 | 0.0969 | 0.0686 | 0.001 | 0.2532 | 0.0395 | 11.8631 | 0.0494 | 0.0002 | 0.2708 | 53.3368 | 0.1038 | 0.5908 | 3.1712 | 23.7984 | 93.9716 | POM_1_2 | 0.0285 | 0.006 | 1.5227 | 0.1136 | 0.1094 | 0.0665 | 0 | 52.0416 | 0.0813 | 0.0034 | 0.3837 | 5.3375 | 0.002 | 0.025 | 0.0542 | 26.4488 | 86.2241
POM_2_11 | 0.0401 | 0.0197 | 0.347 | 0.0574 | 0.0191 | 0.16 | 0.0102 | 28.4113 | 0.0822 | 0.0257 | 0.6072 | 29.3314 | 0.0153 | 0 | 0.6263 | 22.8689 | 82.6215 | POM_1_2 | 0.4113 | 6.8042 | 9.8039 | 0.2496 | 0.3131 | 0.493 | 0 | 23.8639 | 0.0276 | 0 | 7.0072 | 6.7439 | 0 | 0.0407 | 0.2916 | 34.7033 | 90.7534
POM_2_11 | 0.0316 | 0.1527 | 0.5415 | 0.0011 | 0.0464 | 0.1241 | 0.0278 | 25.8167 | 0.0334 | 0 | 0.7911 | 29.8033 | 0.0385 | 0.1331 | 1.2111 | 22.3407 | 81.0931 | POM_1_3 | 0.0371 | 0.0205 | 1.1552 | 0.095 | 0.039 | 0.0555 | 0.0434 | 57.1372 | 0.2692 | 0.0174 | 1.3718 | 1.2536 | 0.0098 | 0 | 0.1461 | 27.3871 | 89.038
POM_2_11 | 0.0605 | 0.1765 | 0.3346 | 0.021 | 0.0982 | 0.5343 | 0 | 22.9761 | 0.0645 | 0.0311 | 0.1621 | 32.569 | 0.0099 | 0.0152 | 2.0353 | 21.7948 | 80.883 | POM_1_3 | 0.0455 | 0.0238 | 1.063 | 0.1294 | 0.0596 | 0.0628 | 0.0663 | 56.8577 | 0.2706 | 0.0244 | 1.1466 | 1.3699 | 0.0154 | 0.012 | 0.1419 | 27.1909 | 88.4796
POM_2_11 | 0.0658 | 0 | 0.1714 | 0.0035 | 0.0159 | 0.3135 | 0.0635 | 20.1087 | 0.0655 | 0.0113 | 0.1687 | 36.5378 | 0.0064 | 0.068 | 1.2394 | 21.2965 | 80.1357 | POM_1_3 | 0.0438 | 0.027 | 0.731 | 0.0968 | 0.05 | 0.0663 | 0.0678 | 55.5927 | 0.2747 | 0.0297 | 2.1182 | 1.874 | 0.007 | 0.0111 | 0.1679 | 26.8984 | 88.0561
POM_2_11 | 0.0663 | 0.0314 | 0.344 | 0.0043 | 0 | 0.4895 | 0.0062 | 14.7471 | 0.0081 | 0 | 0.0852 | 39.9356 | 0.0829 | 0.0432 | 0.388 | 20.2257 | 76.4577 | POM_1_3 | 0.0404 | 0.034 | 1.0465 | 0.1475 | 0.2977 | 0.037 | 0 | 51.964 | 0.1375 | 0.0027 | 3.2031 | 6.9705 | 0.0029 | 0.0172 | 0.2583 | 28.2508 | 92.4099
POM_2_11 | 0.0371 | 0.3711 | 0.1533 | 0 | 0.0444 | 0.3509 | 0.0192 | 15.0732 | 0.0258 | 0.0416 | 0.7038 | 37.6792 | 0.0426 | 0.1653 | 1.1098 | 20.1201 | 75.9374 | POM_1_4_OX | 0.0024 | 0.1019 | 2.0679 | 0.0996 | 0.7323 | 0.0385 | 0.0211 | 49.0458 | 0.0838 | 0.0202 | 0.8022 | 7.1443 | 0 | 0.1494 | 0.0675 | 27.4931 | 87.87
POM_2_11 | 0.0957 | 1.1623 | 1.7014 | 0.0082 | 0.0479 | 0.1475 | 0 | 17.7191 | 0.0084 | 0 | 0.9621 | 34.2475 | 0.0346 | 0.1533 | 0.5772 | 22.6209 | 79.486 | POM_1_4_OX | 0.0778 | 0.9358 | 2.2536 | 0.0473 | 0.4051 | 0.0662 | 0.0206 | 45.3199 | 0.0679 | 0.0129 | 1.0126 | 9.0727 | 0.0188 | 0.2433 | 0.1103 | 27.1757 | 86.8404
POM_2_11 | 0.0387 | 0.1091 | 0.5754 | 0 | 0.0806 | 0.3462 | 0 | 22.2589 | 0.289 | 0.0172 | 0.3176 | 31.4287 | 0.017 | 0.0557 | 2.0238 | 21.3148 | 78.8728 | POM_1_4_OX | 0.1045 | 0.8115 | 2.2695 | 0.036 | 0.9757 | 0.1284 | 0.0561 | 50.9337 | 0.0786 | 0.0602 | 0.3014 | 2.0506 | 0.0197 | 0.3135 | 0.918 | 27.6874 | 86.7445
POM_2_11 | 0.1216 | 0.1244 | 0.3965 | 0.0316 | 0.0205 | 0.6613 | 0.0406 | 13.3455 | 0.0182 | 0.0266 | 0.6161 | 37.883 | 0.0162 | 0.0715 | 1.2535 | 19.6446 | 74.2716 | POM_1_4_OX | 0.0708 | 0.3756 | 0.5801 | 0.0182 | 0.2593 | 0.0705 | 0.0563 | 49.3857 | 0.0433 | 0.0246 | 2.8459 | 6.9753 | 0.0009 | 0.0425 | 0.3363 | 26.554 | 87.6392
POM_2_11 | 0.2442 | 0.0539 | 0.3837 | 0.0456 | 0.0412 | 1.1207 | 0.0213 | 15.6046 | 0.0496 | 0 | 0.6945 | 36.5126 | 0.0297 | 0.001 | 1.5565 | 20.4364 | 76.7955 | POM_2_AL_A | 0.0682 | 0.8769 | 1.8202 | 0.0107 | 0.2998 | 0.1597 | 0.1567 | 56.1301 | 0.0831 | 0.0281 | 0 | 0.7759 | 0.01 | 0.235 | 0.0575 | 27.9017 | 88.6134
POM_2_11 | 0.0194 | 0.1242 | 0.4712 | 0.0323 | 0.0679 | 1.1228 | 0.0185 | 22.0604 | 0.0513 | 0.0117 | 0.5175 | 31.6415 | 0 | 0.0232 | 0.6 | 21.472 | 78.234 | POM_2_AL_A | 0.301 | 5.3484 | 4.5154 | 0.0135 | 0.6296 | 0.255 | 0.0921 | 47.2285 | 0.0953 | 0.0228 | 0.0756 | 0.1254 | 0.0232 | 0.2857 | 0.0392 | 31.5774 | 90.6277
POM_2_11 | 0.0238 | 0.226 | 0.2313 | 0.0667 | 0.0778 | 0.0836 | 0 | 26.3822 | 0.0323 | 0.008 | 0.3983 | 28.4054 | 0.1212 | 0 | 0.4532 | 21.6644 | 78.1742 | POM_2_AL_A | 0.0971 | 1.6027 | 3.4648 | 0.0214 | 0.2773 | 0.3024 | 0.0039 | 58.9119 | 0.0807 | 0 | 0 | 1.1449 | 0.0165 | 0.0694 | 0.0724 | 31.5908 | 97.6561
POM_2_11 | 0.0556 | 0.1552 | 0.3613 | 0.0846 | 0.0309 | 0.3922 | 0 | 26.7242 | 0.0576 | 0.0056 | 0.422 | 27.7024 | 0 | 0.0234 | 0.715 | 21.7958 | 78.526 | POM_2_8 | 0.0571 | 1.5816 | 0.5223 | 0.1549 | 0.8534 | 0.3631 | 0 | 45.2437 | 0.0448 | 0.0202 | 2.1359 | 8.341 | 0.0777 | 0.0107 | 0.3499 | 26.9043 | 86.6607
POM_2_12 | 0.0441 | 0.074 | 0.1975 | 0.0443 | 0.0534 | 0.0835 | 0.0357 | 21.7052 | 0.0374 | 0.0184 | 0 | 49.536 | 0.0377 | 0.0165 | 0.8405 | 26.1958 | 98.92 | POM_2_8 | 0.0291 | 2.1662 | 1.1268 | 0.1767 | 1.0941 | 0.1037 | 0 | 52.8072 | 0.0462 | 0.0458 | 0.4501 | 0.9572 | 0.1215 | 0.0392 | 0.062 | 28.2629 | 87.4888
POM_2_12 | 0.0226 | 0.0697 | 0.3296 | 0.0276 | 0.0391 | 0.0851 | 0.0119 | 17.4572 | 0.0374 | 0.0083 | 0.4207 | 55.0591 | 0 | 0.0222 | 1.1785 | 26.5059 | 101.2748 | POM_2_8 | 0.0196 | 0.0318 | 0.0374 | 0.0138 | 0.0594 | 0.032 | 0.1659 | 64.7312 | 0.0906 | 0.0096 | 0.9761 | 2.7314 | 0.041 | 0.0459 | 0.1573 | 29.5878 | 98.7309
POM_2_12 | 0.0351 | 0.0731 | 0.2184 | 0.0343 | 0.0525 | 0.0993 | 0.0395 | 21.1115 | 0.0412 | 0 | 0.3922 | 50.0353 | 0.0297 | 0.0631 | 0.8483 | 26.334 | 99.4077 | POM_2_8 | 0.0332 | 0.0307 | 0.0934 | 0.0333 | 0.1635 | 0.074 | 0.04 | 48.5367 | 0.0782 | 0 | 2.8741 | 8.4768 | 0.0354 | 0.0414 | 0.3497 | 25.7053 | 86.5658
POM_2_12 | 0.0734 | 0.3949 | 0.7904 | 0.0184 | 0.1167 | 1.6165 | 0 | 20.1803 | 0.0452 | 0.0323 | 2.0171 | 42.3042 | 0.0926 | 0.1522 | 3.6308 | 26.1223 | 97.5873 | POM_2_8 | 0.0667 | 0.0189 | 0.0902 | 0.3014 | 0 | 0.0489 | 0.1813 | 67.9593 | 0.1226 | 0.0035 | 0.0576 | 0.1369 | 0.0617 | 0.0692 | 0.0879 | 30.0932 | 99.2995
POM_2_12 | 0.1052 | 0.3988 | 0.9603 | 0.0329 | 0.116 | 2.09 | 0.0135 | 16.8106 | 0.0379 | 0.0166 | 1.6421 | 45.0559 | 0.0368 | 0.1453 | 4.3966 | 25.8623 | 97.7209 | POM_2_8 | 0.0651 | 0 | 0.5722 | 0.1905 | 0.0706 | 0.1312 | 0.4398 | 54.3689 | 0.0677 | 0.0004 | 1.3683 | 3.5191 | 0 | 0.0253 | 0.1231 | 26.6415 | 87.5837
POM_2_12 | 0.057 | 0.3786 | 0.7001 | 0.024 | 0.1132 | 1.3312 | 0.0334 | 22.1607 | 0.0347 | 0.0076 | 1.541 | 41.4909 | 0.0474 | 0.204 | 2.9321 | 26.1822 | 97.2378 | POM_2_8 | 0.0407 | 1.0664 | 0.4862 | 0.1528 | 1.2084 | 0.1119 | 0.0097 | 53.0026 | 0.1503 | 0.0429 | 0.2516 | 1.8459 | 0.0137 | 0.0116 | 0.0835 | 26.9525 | 85.4307
POM_2_12 | 0.0703 | 0.3536 | 0.8634 | 0.0206 | 0.0851 | 1.9469 | 0.0115 | 18.477 | 0.0127 | 0.0238 | 2.0281 | 44.2685 | 0.0625 | 0.1215 | 3.7592 | 26.1822 | 98.2871 | POM_2_11 | 0.0374 | 0.0542 | 1.8821 | 0.7302 | 0.0526 | 0.1611 | 0.0676 | 50.5043 | 0.0833 | 0.0317 | 1.3966 | 6.7101 | 0.0482 | 0.3569 | 0.1238 | 28.2765 | 90.5167
POM_2_12 | 0.068 | 0.6124 | 1.225 | 0.1464 | 0.1345 | 1.9664 | 0.015 | 18.2956 | 0.0349 | 0.0052 | 2.0188 | 42.5109 | 0.0497 | 0.1208 | 4.6514 | 26.4908 | 98.3458 | POM_2_11 | 0.1048 | 0.9729 | 2.599 | 0.7459 | 0 | 0.1988 | 0.1091 | 54.1914 | 0.0747 | 0.0052 | 0.0452 | 1.6234 | 0.0172 | 0.1025 | 0.0635 | 29.0566 | 89.9101
POM_2_12 | 0.0799 | 0.4741 | 0.7015 | 0.0374 | 0.1331 | 1.3348 | 0 | 28.9225 | 0.0516 | 0.0375 | 2.4498 | 33.9932 | 0.0975 | 0.112 | 2.9096 | 27.2302 | 98.5648 | POM_2_11 | 0.1637 | 1.814 | 2.7149 | 0.2457 | 0.2148 | 0.2119 | 0 | 51.3735 | 0.0808 | 0.017 | 1.4683 | 2.6534 | 0.0014 | 0.3946 | 0.1269 | 29.4093 | 90.8901
POM_3_4 | 0.1603 | 0.2046 | 1.2502 | 0.227 | 0.1791 | 0.4016 | 0.0706 | 15.0282 | 0.0395 | 0.0208 | 2.4597 | 29.0833 | 0 | 0.1355 | 3.1577 | 20.1043 | 72.5222 | POM_2_11 | 0.0776 | 0.389 | 0.558 | 0.119 | 0.6115 | 0.4657 | 0 | 53.0356 | 0.0863 | 0.002 | 9.8671 | 1.417 | 0.0355 | 0.0344 | 0.1163 | 30.7405 | 97.5556
POM_3_4 | 0.1319 | 0.0366 | 0.9337 | 0.6341 | 0.1524 | 0.3649 | 0.0863 | 16.607 | 0.0389 | 0 | 2.4466 | 32.5604 | 0.009 | 0.1273 | 3.0795 | 21.944 | 79.1526 | POM_2_11 | 0.0486 | 0.8056 | 1.894 | 0.4983 | 0.5332 | 0.0539 | 0.0079 | 40.4815 | 0.0621 | 0.01 | 2.519 | 7.0211 | 0 | 0.0714 | 0.1554 | 25.4614 | 79.6234
[18 empty] | POM_2_12 | 0.0316 | 0.0847 | 0.4046 | 0.2337 | 0.043 | 0.0515 | 0.1015 | 54.7443 | 0.1002 | 0 | 0.3244 | 4.1993 | 0.0819 | 0.1316 | 0.0583 | 26.2046 | 86.7951
Sb oxides | Mg | Al | Si | S | P | Ca | Mn | Fe | Co | Ni | As | Sb | Cu | Zn | Pb | O | Total | POM_2_12 | 0.0444 | 0.0611 | 0.3417 | 0.1845 | 0.0245 | 0.0924 | 0.0595 | 56.1396 | 0.087 | 0 | 0.3493 | 3.4824 | 0.0374 | 0.1801 | 0.084 | 26.3908 | 87.5587
POM_1_3 | 0.0188 | 0.1086 | 0.6725 | 0.0203 | 0.0062 | 1.2736 | 0.0064 | 0.7528 | 0.013 | 0.0055 | 0.3031 | 65.2918 | 0.1011 | 0.0865 | 6.6395 | 23.9263 | 99.2258 | POM_2_12 | 0.0429 | 0.1843 | 0.5152 | 0.2088 | 0.0355 | 0.0484 | 0.1009 | 54.7032 | 0.0865 | 0.0169 | 0.7786 | 5.5388 | 0.0619 | 0.1807 | 0.0891 | 27.0543 | 89.6459
POM_1_3 | 0.0616 | 0.3058 | 1.4561 | 0.0223 | 0.0222 | 3.3078 | 0 | 1.385 | 0.0162 | 0 | 1.3749 | 51.5345 | 0.0935 | 0.0434 | 14.0537 | 22.7194 | 96.3964 | POM_2_12 | 0.0401 | 0.0529 | 0.3212 | 0.215 | 0.0357 | 0.0767 | 0.0454 | 55.6305 | 0.0863 | 0 | 0.3437 | 3.7731 | 0.0952 | 0.1782 | 0.0638 | 26.2904 | 87.2482
POM_1_3 | 0.066 | 0.3465 | 1.564 | 0.0216 | 0 | 4.9883 | 0.0057 | 1.2544 | 0.0075 | 0.0302 | 0.9425 | 56.7343 | 0.1134 | 0.053 | 5.0522 | 24.2806 | 95.4603 | POM_2_12 | 0.1686 | 0.118 | 2.1999 | 0.1531 | 0.0026 | 0.1061 | 0.3721 | 53.478 | 0.0963 | 0.0205 | 1.0622 | 3.425 | 0.0389 | 0.5245 | 0.0526 | 28.0622 | 89.8805
POM_1_3 | 0.0628 | 0.3441 | 1.7721 | 0.0743 | 0.0014 | 3.4551 | 0 | 3.1869 | 0.0204 | 0 | 1.2006 | 48.8835 | 0.037 | 0.0287 | 9.7641 | 22.6969 | 91.5279 | POM_2_12 | 0.1378 | 0.1299 | 2.0477 | 0.1714 | 0.0084 | 0.0829 | 0.3826 | 53.6794 | 0.0948 | 0.0371 | 0.9049 | 3.959 | 0.0134 | 0.5678 | 0.0603 | 28.0979 | 90.3754
POM_1_3 | 0.0363 | 0.1622 | 1.1735 | 0.0245 | 0 | 3.4745 | 0 | 2.9179 | 0.0231 | 0 | 0.89 | 54.6363 | 0.0575 | 0.0188 | 7.7939 | 23.2081 | 94.4167 | POM_2_12 | 0.193 | 0.3951 | 2.3559 | 0.1453 | 0.0077 | 0.0842 | 0.3391 | 54.1906 | 0.0538 | 0.0135 | 0 | 0.5635 | 0.0705 | 0.6924 | 0.0176 | 27.2364 | 86.3588
POM_1_3 | 0.0413 | 0.2384 | 1.5713 | 0.0071 | 0.0019 | 4.4804 | 0.0362 | 1.5807 | 0.0581 | 0.007 | 2.0136 | 53.2967 | 0.0502 | 0.0356 | 8.1506 | 23.7852 | 95.3543 | POM_2_12 | 0.1521 | 0.9395 | 2.2591 | 0.1053 | 0.1094 | 0.0817 | 0.2688 | 52.5581 | 0.0604 | 0.1285 | 1.666 | 1.99 | 0.0647 | 0.1321 | 0.12 | 28.2369 | 88.8725
POM_1_3 | 0.0636 | 0.1719 | 1.6095 | 0.0033 | 0.0024 | 3.7469 | 0.0168 | 1.6064 | 0.0186 | 0 | 1.6924 | 51.4843 | 0.0683 | 0.0265 | 12.1122 | 23.0119 | 95.635 | POM_2_12 | 0.0631 | 0.2527 | 2.4035 | 0.2098 | 0.0055 | 0.0139 | 0.1626 | 55.9924 | 0.1005 | 0.0211 | 0.0165 | 0.6244 | 0.0399 | 0.5935 | 0.0481 | 27.8947 | 88.4422
POM_1_4 | 0.1524 | 0.4759 | 0.4703 | 0.1195 | 0.5085 | 1.5144 | 0.0035 | 9.0423 | 0.0134 | 0.0375 | 2.9888 | 44.8455 | 0.0428 | 0.1579 | 1.0005 | 22.8573 | 84.2303 | POM_2_12 | 0.0868 | 0.7572 | 2.3521 | 0.2359 | 0.017 | 0.018 | 0.0573 | 54.7337 | 0.0686 | 0 | 0.5644 | 0.7117 | 0.0903 | 0.2628 | 0.0347 | 27.9855 | 87.9758
POM_1_4 | 0.1309 | 0.3935 | 0.2837 | 0.0202 | 0.1131 | 0.6604 | 0 | 7.0577 | 0 | 0.0536 | 2.1736 | 51.1746 | 0.0255 | 0.0518 | 0.4525 | 22.2629 | 84.8538 | POM_3_3 | 0.1846 | 1.9485 | 4.1392 | 1.7706 | 0.0548 | 0.0561 | 0.0215 | 33.9965 | 0.0586 | 0.0183 | 3.5798 | 7.5856 | 0.0013 | 0.0138 | 0.1814 | 28.3793 | 81.9901
POM_1_4 | 0.0407 | 0.0706 | 1.1271 | 0.0261 | 0.0095 | 0.2423 | 0 | 0.2021 | 0 | 0.0342 | 0.4775 | 58.9795 | 0 | 0.1857 | 0.2268 | 21.2831 | 82.9052 | POM_3_3 | 0.2243 | 1.6132 | 7.0935 | 0.705 | 0.0774 | 0.3325 | 0.0183 | 31.6965 | 0.0283 | 0.0042 | 9.0895 | 7.1943 | 0 | 0.045 | 0.4163 | 31.8499 | 90.3882
POM_1_4 | 0.0554 | 0.2051 | 0.9097 | 0.0301 | 0.0157 | 2.0291 | 0 | 0.9199 | 0.0223 | 0.0819 | 1.2135 | 50.5311 | 0.093 | 0.3799 | 1.4086 | 20.0172 | 77.9123 | POM_3_3 | 0.038 | 0.221 | 1.5094 | 0.4551 | 0.013 | 0.1037 | 0.0926 | 46.8139 | 0.088 | 0.0416 | 1.986 | 7.4839 | 0.031 | 0.0367 | 0.5325 | 26.4651 | 85.9116
POM_1_4 | 0.1022 | 0.5546 | 1.0846 | 0.4475 | 0.0253 | 4.6628 | 0.0415 | 0.3591 | 0 | 0.0063 | 2.17 | 46.0059 | 0.0851 | 0.1944 | 2.0453 | 21.0374 | 78.822 | POM_3_3 | 0.9641 | 2.7258 | 11.9253 | 1.0566 | 0.019 | 0.2162 | 0.0182 | 20.7209 | 0.0148 | 0.0061 | 6.6231 | 7.8864 | 0.0144 | 0.0704 | 0.9179 | 33.4791 | 86.6584
POM_1_4 | 0.0543 | 0.0214 | 0.0455 | 0.0001 | 0 | 0.0154 | 0 | 0.1194 | 0.0314 | 0 | 0.3516 | 62.7434 | 0 | 0.0273 | 0.0407 | 20.965 | 84.4155 | POM_3_3 | 0.5442 | 1.979 | 6.754 | 0.6517 | 0.0097 | 0.512 | 0.0503 | 31.7208 | 0.0553 | 0.057 | 7.9592 | 9.5567 | 0.0016 | 0.1854 | 0.98 | 32.2086 | 93.2254
POM_1_4 | 0.0105 | 0 | 0.0421 | 0.0115 | 0 | 0 | 0 | 0.198 | 0 | 0.0091 | 0.2696 | 62.7223 | 0 | 0.0408 | 0.0278 | 20.8447 | 84.1762 | POM_3_4 | 0.1055 | 1.9521 | 2.6188 | 1.1085 | 0.0284 | 0.0773 | 0.0187 | 42.4605 | 0.0745 | 0.0195 | 1.4041 | 9.0426 | 0.0107 | 0.0631 | 0.1987 | 28.5544 | 87.7374
POM_1_4 | 0.0542 | 0.7219 | 1.2275 | 0.0132 | 0.0726 | 4.5504 | 0.0444 | 0.8125 | 0 | 0 | 0.3412 | 47.9184 | 0.0273 | 0.1601 | 1.6674 | 20.4767 | 78.0877 | POM_3_4 | 0.084 | 0.7427 | 1.7104 | 1.0212 | 0.2222 | 0.2286 | 0 | 45.2477 | 0.0706 | 0.0043 | 3.5709 | 7.2017 | 0 | 0.0169 | 0.1644 | 28.3247 | 88.6103
POM_1_4 | 0.1031 | 1.0904 | 1.5956 | 0.0104 | 0.23 | 2.2093 | 0 | 7.6693 | 0.039 | 0.0368 | 1.1437 | 41.7087 | 0.0816 | 0.9154 | 2.0031 | 22.078 | 80.9142
POM_1_4 | 0.0383 | 1.0251 | 1.5817 | 0.0219 | 0.1775 | 3.187 | 0 | 2.8993 | 0.0155 | 0 | 0.4422 | 47.844 | 0.0458 | 0.267 | 0.1474 | 21.5337 | 79.2265 | Sb-Ca oxides | Mg | Al | Si | S | P | Ca | Mn | Fe | Co | Ni | As | Sb | Cu | Zn | Pb | O | Total
POM_1_4 | 0.096 | 1.4057 | 2.297 | 0.0179 | 0.068 | 4.1256 | 0 | 3.7919 | 0.01 | 0.0213 | 2.0296 | 40.0875 | 0.065 | 0.3644 | 2.335 | 21.8665 | 78.5814 | POM_2_AL_A | 0.1461 | 0.303 | 2.6396 | 0.0584 | 0.042 | 8.5617 | 0 | 1.1931 | 0.0219 | 0.0024 | 0.1215 | 55.3986 | 0.0114 | 0.137 | 0.5429 | 25.7834 | 94.963
POM_1_4 | 0.059 | 0 | 0.0515 | 0.0206 | 0 | 0.0814 | 0 | 0.088 | 0 | 0.007 | 0.6955 | 60.1587 | 0 | 0.0038 | 0.0245 | 20.2821 | 81.4722 | POM_2_AL_A | 0.136 | 0.4684 | 2.5986 | 0.0143 | 0.0362 | 8.6194 | 0 | 1.0788 | 0 | 0.053 | 0.1331 | 57.3788 | 0 | 0.0829 | 0.5229 | 26.4093 | 97.5317
POM_1_4 | 0.0446 | 0.137 | 1.8393 | 0.0189 | 0.0187 | 2.9265 | 0 | 1.6795 | 0 | 0.0112 | 0.6308 | 43.9531 | 0.0138 | 0.6306 | 8.6065 | 19.7891 | 80.2996 | POM_2_11 | 0.0575 | 0.1873 | 1.1745 | 0.0256 | 0.1028 | 4.9861 | 0.115 | 6.6121 | 0.0247 | 0.0165 | 2.0891 | 35.625 | 0 | 0.0085 | 7.3245 | 20.008 | 78.3571
POM_1_4 | 0.0587 | 0.6091 | 1.5646 | 0.0135 | 0.1097 | 3.6199 | 0 | 1.299 | 0 | 0 | 0.5259 | 46.6849 | 0.0479 | 0.1408 | 3.8527 | 20.4557 | 78.9824 | POM_2_11 | 0.0655 | 0.3847 | 1.3842 | 0.0074 | 0.0174 | 5.7951 | 0.071 | 1.5493 | 0 | 0 | 1.2559 | 41.2163 | 0.0439 | 0.014 | 4.0499 | 19.5485 | 75.4031
POM_1_4 | 0.0946 | 0.0719 | 1.9473 | 0.0074 | 0.0397 | 2.9706 | 0 | 1.7676 | 0 | 0.0018 | 0.5009 | 36.3494 | 0.0221 | 0.1626 | 16.4934 | 17.8771 | 78.3062 | POM_2_11 | 0.0724 | 0.1391 | 1.4828 | 0.0306 | 0.0219 | 6.0345 | 0.0588 | 1.6596 | 0.0238 | 0.003 | 1.8024 | 38.0703 | 0.015 | 0.0315 | 5.6365 | 19.0152 | 74.0973
POM_1_4 | 0.0471 | 0 | 0.0386 | 0.0042 | 0 | 0 | 0 | 0.0198 | 0.011 | 0 | 0.5368 | 60.1158 | 0 | 0.0152 | 0.0055 | 20.0765 | 80.8705 | POM_2_11 | 0.0708 | 0.1699 | 0.9553 | 0.0337 | 0.0233 | 5.1559 | 0.0281 | 2.5317 | 0.0278 | 0 | 1.1095 | 40.4364 | 0.0152 | 0.0129 | 2.7378 | 18.6312 | 71.9395
POM_1_4 | 0.063 | 0 | 0.0679 | 0.0338 | 0 | 0.0219 | 0.0145 | 0.0074 | 0 | 0.057 | 0.4516 | 59.5008 | 0 | 0 | 0.0273 | 19.9587 | 80.2039
POM_1_4 | 0.0203 | 0.0214 | 0.0362 | 0.0205 | 0 | 0.0217 | 0 | 0.0101 | 0.024 | 0 | 0.5189 | 64.104 | 0 | 0 | 0.0827 | 21.425 | 86.2846 | scorodite | Mg | Al | Si | S | P | Ca | Mn | Fe | Co | Ni | As | Sb | Cu | Zn | Pb | O | Total
POM_1_4 | 0.0517 | 0.0278 | 0.9016 | 0.0843 | 0.0095 | 0.3136 | 0 | 1.6634 | 0.0285 | 0 | 1.3908 | 57.5142 | 0 | 0.1671 | 0.9393 | 21.7963 | 84.8879 | POM_2_AL_B | 0.0528 | 0.0253 | 0.0223 | 0.0205 | 0.0014 | 0.0812 | 0 | 25.7154 | 0.0286 | 0 | 33.4548 | 0.0495 | 0 | 0.0717 | 0 | 29.0823 | 88.6059
POM_1_4 | 0.0092 | 0.1745 | 0.8978 | 0.0076 | 0.0075 | 0.0936 | 0 | 0.0045 | 0.0393 | 0.0037 | 0.3688 | 61.1256 | 0 | 0 | 0.2839 | 21.5269 | 84.5429 | POM_2_AL_B | 0.0596 | 0.0233 | 0.0186 | 0.0554 | 0.0018 | 0.0862 | 0 | 25.9961 | 0.0615 | 0.0115 | 33.5826 | 0.0886 | 0 | 0.0557 | 0.0904 | 29.3642 | 89.4955
POM_1_4 | 0.09 | 0.4941 | 0.9393 | 0.0286 | 0.0847 | 1.2618 | 0 | 3.2146 | 0.0506 | 0.0176 | 0.8091 | 54.6961 | 0.0296 | 0.0024 | 0.3578 | 22.0552 | 84.1315 | POM_2_AL_B | 0.0519 | 0.1955 | 0.2506 | 0.0264 | 0.0348 | 0.1462 | 0 | 24.7696 | 0.074 | 0.0301 | 29.9821 | 0.2139 | 0 | 0.0121 | 0.0509 | 27.3746 | 83.2127
POM_1_4 | 0.0326 | 0.4319 | 0.8659 | 0.0149 | 0.016 | 0.4347 | 0 | 9.3225 | 0.0464 | 0 | 0.2314 | 45.9549 | 0.0291 | 0.0147 | 3.4942 | 21.1095 | 81.9986 | POM_2_AL_B | 0 | 0.0378 | 0.0477 | 0.0273 | 0.0106 | 0.0776 | 0 | 25.3688 | 0.0769 | 0.1063 | 31.5683 | 0.2318 | 0 | 0.0407 | 0.0156 | 28.0442 | 85.6536
POM_1_6 | 0.0559 | 1.0092 | 1.3515 | 0.06 | 0.1143 | 0.8779 | 0.0222 | 4.4671 | 0.0897 | 0.0408 | 0.5479 | 53.07 | 0.0627 | 0.4124 | 1.4875 | 22.9902 | 86.6593
POM_1_6 | 0.0334 | 0 | 0.0214 | 0.0078 | 0.0025 | 0 | 0.0242 | 0 | 0.0299 | 0 | 0.5373 | 65.2632 | 0.0105 | 0.0236 | 0 | 21.795 | 87.7488 | rims on pyrite | Mg | Al | Si | S | P | Ca | Mn | Fe | Co | Ni | As | Sb | Cu | Zn | Pb | O | Total
POM_1_6 | 0.0729 | 0.0559 | 0.5392 | 0.0307 | 0.0177 | 1.2193 | 0 | 9.7888 | 0.0199 | 0 | 0.9854 | 45.0098 | 0.0485 | 1.2583 | 1.8638 | 21.2456 | 82.1559 | POM_2_AL_A | 0.0418 | 0.5111 | 3.0222 | 0.4343 | 0.0119 | 0.1973 | 0 | 57.332 | 0.2269 | 0.0287 | 0 | 0.2309 | 0 | 0.1215 | 0.0571 | 29.432 | 91.6478
POM_1_6 | 0.0627 | 0.3186 | 0.6168 | 0.4678 | 0.0749 | 2.0585 | 0 | 5.3395 | 0.0384 | 0 | 0.3646 | 45.4276 | 0.0555 | 0.8669 | 4.4409 | 20.6322 | 80.7648 | POM_2_AL_A | 0.0584 | 0.4209 | 2.9608 | 0.3152 | 0.0364 | 0.1957 | 0 | 58.1376 | 0.2146 | 0 | 0.0944 | 0.3534 | 0 | 0.1852 | 0.0819 | 29.6259 | 92.6806
POM_1_6 | 0.0874 | 0.9605 | 1.0772 | 0.0069 | 0.2346 | 4.6213 | 0.0168 | 1.2064 | 0 | 0.0079 | 2.3309 | 47.5735 | 0.0135 | 0.2231 | 2.3927 | 21.9408 | 82.6937 | POM_2_AL_A | 0.0756 | 0.3823 | 2.9218 | 0.5647 | 0.0339 | 0.2293 | 0 | 58.7679 | 0.2823 | 0 | 0.0911 | 0.1625 | 0 | 0.1468 | 0.1024 | 30.1543 | 93.9148
POM_1_6 | 0.2449 | 3.178 | 5.5819 | 0.0039 | 0.1112 | 1.8082 | 0.0071 | 8.2792 | 0.0285 | 0.0472 | 1.0723 | 35.6438 | 0.0387 | 0.5308 | 2.0317 | 26.3814 | 84.9888 | POM_2_AL_A | 0.052 | 0.3004 | 3.1873 | 0.5975 | 0.0605 | 0.2553 | 0.0418 | 58.8494 | 0.2641 | 0.0132 | 0.4502 | 0.1695 | 0.0064 | 0.1518 | 0.0782 | 30.7382 | 95.2158
POM_1_6 | 0.0655 | 1.663 | 4.1153 | 0.0042 | 0.2629 | 2.9464 | 0.0248 | 2.2137 | 0.0291 | 0.0214 | 1.9159 | 43.7877 | 0.0581 | 0.0182 | 1.6668 | 24.2695 | 83.0626 | POM_2_AL_A | 0.0588 | 0.3592 | 2.8853 | 0.7346 | 0.0817 | 0.2415 | 0 | 57.3715 | 0.2687 | 0 | 0.2077 | 0.3041 | 0.0172 | 0.2007 | 0.138 | 29.9456 | 92.8146
POM_1_6 | 0.1682 | 2.7896 | 3.7706 | 0.0139 | 0.1912 | 1.0491 | 0.012 | 9.9623 | 0.2019 | 0.0487 | 1.6914 | 39.3573 | 0.0613 | 0.0503 | 1.131 | 25.8797 | 86.3785 | POM_2_AL_B | 0.0512 | 0.1803 | 3.2058 | 1.4268 | 0.0266 | 0.4176 | 0 | 56.7563 | 0.09 | 0 | 0.0336 | 0.248 | 0.0039 | 0.1698 | 0.0495 | 30.7148 | 93.3739
POM_1_6 | 0.0274 | 0.7504 | 1.6059 | 0.0698 | 0.2642 | 3.4614 | 0 | 2.9789 | 0.034 | 0.0253 | 0.5039 | 49.612 | 0.0475 | 0.0222 | 2.4827 | 22.3939 | 84.2796 | POM_2_AL_B | 0.0648 | 0.0142 | 2.0077 | 3.7503 | 0.0102 | 0.3245 | 0 | 60.1888 | 0.3878 | 0.0133 | 0.006 | 0.233 | 0 | 0.0943 | 0.1018 | 34.1629 | 101.3595
POM_1_6 | 0.1911 | 0.0064 | 0.0573 | 0 | 0.3896 | 0.3593 | 0.0292 | 0.0179 | 0.0165 | 0 | 0.2423 | 64.1785 | 0 | 0.0038 | 0.0836 | 22.087 | 87.6625 | POM_2_AL_B | 0.049 | 0.0456 | 3.3839 | 0.4561 | 0.0327 | 0.503 | 0.0051 | 56.6852 | 0.5934 | 0.1029 | 0.2604 | 0.4493 | 0 | 0.153 | 0.0554 | 29.7344 | 92.5092
POM_1_6 | 0.0754 | 0.0184 | 1.2157 | 0.0248 | 0.0506 | 0.1002 | 0.0021 | 0.3667 | 0.0033 | 0 | 1.3689 | 59.0106 | 0 | 0.0189 | 0.0503 | 21.8687 | 84.1747 | POM_2_AL_B | 0.0909 | 2.7174 | 1.0246 | 1.2551 | 0.3339 | 0.3457 | 0 | 45.7164 | 0.1283 | 0 | 2.5974 | 3.5951 | 2.9245 | 0.9382 | 0.3782 | 29.3226 | 91.3681
POM_1_6 | 0.1139 | 0.2692 | 0.8155 | 0.0103 | 0.0712 | 0.4056 | 0 | 3.662 | 0 | 0.0162 | 2.0751 | 56.8732 | 0.0193 | 0.0815 | 0.0733 | 22.9036 | 87.3898 | POM_2_AL_B | 0.1563 | 2.728 | 1.4361 | 1.4239 | 0.2449 | 0.6435 | 0 | 38.6487 | 0.1296 | 0 | 2.3989 | 4.1256 | 1.7058 | 1.0128 | 0.6002 | 26.861 | 82.1153
POM_1_4_OX | 0.0291 | 0.0095 | 0.0727 | 0.0178 | 0 | 0.0197 | 0 | 0.5499 | 0 | 0 | 0.7042 | 65.1319 | 0 | 0.1256 | 0.0813 | 22.17 | 88.9116 | POM_2_AL_B | 0.1102 | 2.5557 | 1.0132 | 1.7092 | 0.3003 | 0.486 | 0 | 44.3667 | 0.0969 | 0.0271 | 3.2148 | 4.1959 | 2.3061 | 0.8082 | 0.4161 | 29.6442 | 91.2505
POM_1_4_OX | 0.0672 | 0.2205 | 0.518 | 0.0935 | 0.0718 | 1.1558 | 0.0208 | 5.6495 | 0.025 | 0 | 2.042 | 49.2288 | 0.0185 | 0.935 | 1.3336 | 21.571 | 82.951 | POM_2_12 | 0.0323 | 0.0351 | 0.7211 | 0.9322 | 0 | 0 | 0.1062 | 56.0309 | 0.3023 | 0.0357 | 0 | 0.9152 | 0.0461 | 0.7023 | 0.0807 | 26.9655 | 86.9058
POM_1_4_OX | 0.0685 | 0.3637 | 0.3661 | 0.001 | 0.0135 | 0.9308 | 0.009 | 8.9609 | 0.0264 | 0.0006 | 1.2202 | 47.9824 | 0.0651 | 0.5206 | 2.1637 | 21.7662 | 84.4587 | POM_2_12 | 0.0013 | 0.0675 | 0.7294 | 0.6931 | 0.006 | 0.0085 | 0.0165 | 56.4131 | 0.4101 | 0 | 0 | 0.2524 | 0 | 0.1824 | 0.0074 | 26.3657 | 85.1536
POM_2_AL_A | 0.046 | 0.5841 | 1.4318 | 0.0259 | 0.0278 | 1.0931 | 0 | 1.7459 | 0 | 0.0188 | 0.8354 | 67.1764 | 0.0798 | 0.0414 | 0.6822 | 26.0208 | 99.8095 | POM_2_12 | 0.0183 | 0.0781 | 0.8151 | 0.7584 | 0 | 0.0201 | 0.1006 | 55.2644 | 0.3084 | 0.0332 | 0 | 1.0894 | 0.0136 | 0.5905 | 0.0684 | 26.516 | 85.6745
POM_2_AL_A | 0.0753 | 0.7118 | 1.5543 | 0.037 | 0.0091 | 1.0542 | 0 | 1.4988 | 0 | 0 | 0.7038 | 67.5746 | 0 | 0.0341 | 0.6081 | 26.1845 | 100.0457 | POM_2_12 | 0.0293 | 0.197 | 0.922 | 0.3981 | 0.1114 | 0.0863 | 0.1105 | 55.9395 | 0.2313 | 0 | 0.7397 | 3.2264 | 0.0341 | 0.576 | 0.082 | 27.7968 | 90.4806
POM_2_AL_A | 0.051 | 0.5734 | 1.3261 | 0.0258 | 0.0265 | 1.2455 | 0.0103 | 1.6743 | 0 | 0.0327 | 0.8161 | 66.9716 | 0.0499 | 0 | 0.8562 | 25.8762 | 99.5356
POM_2_AL_A | 0.05 | 0.5606 | 1.5128 | 0.0273 | 0.0168 | 1.0642 | 0 | 1.938 | 0 | 0 | 0.689 | 67.102 | 0.0308 | 0.0766 | 0.7084 | 26.0496 | 99.8261 | Rims on berthierite | Mg | Al | Si | S | P | Ca | Mn | Fe | Co | Ni | As | Sb | Cu | Zn | Pb | O | Total
POM_2_AL_A | 0.1288 | 0.9372 | 1.0325 | 0.0759 | 0.2821 | 4.0376 | 0.0285 | 6.5128 | 0.0239 | 0.0077 | 0.1792 | 56.9912 | 0 | 0.1465 | 3.2752 | 26.0999 | 99.7588 | POM_2_12 | 0.0722 | 0.0058 | 0.2766 | 0.1114 | 0.1189 | 0.7934 | 0 | 19.0607 | 0.0107 | 0 | 3.2727 | 34.6375 | 0.013 | 0 | 0.1725 | 22.3207 | 80.8661
POM_2_AL_A | 0.1157 | 1.2739 | 1.5046 | 0.0412 | 0.1329 | 2.3698 | 0 | 2.2022 | 0 | 0.024 | 1.4759 | 51.6854 | 0 | 0.0759 | 13.4731 | 23.8688 | 98.2432 | POM_2_12 | 0.0719 | 0.0548 | 0.3128 | 0.0733 | 0.0529 | 0.7414 | 0.0076 | 18.4122 | 0.025 | 0.0255 | 2.0459 | 35.2925 | 0.0284 | 0.0367 | 0.2879 | 21.5828 | 79.0515
POM_2_AL_A | 0.056 | 1.172 | 1.7049 | 0.0742 | 0.0619 | 1.5707 | 0 | 2.7878 | 0.0084 | 0 | 0.6162 | 58.7049 | 0.0001 | 0.0945 | 6.5599 | 25.1616 | 98.5733 | POM_2_12 | 0.1629 | 0.1477 | 0.2096 | 0.0474 | 0.0175 | 2.0443 | 0.1311 | 10.0206 | 0.0537 | 0.0161 | 1.0462 | 43.5917 | 0.0586 | 0.6006 | 0.7335 | 20.8873 | 79.7688
POM_2_AL_A | 0.0516 | 1.2387 | 1.563 | 0.078 | 0.0986 | 2.2512 | 0 | 2.7072 | 0 | 0 | 0.679 | 55.8019 | 0 | 0.0591 | 8.1061 | 24.5231 | 97.1575 | POM_2_12 | 0.1961 | 0.154 | 0.2956 | 0.0668 | 0 | 1.8474 | 0.1242 | 9.8164 | 0.0475 | 0.0161 | 0.9029 | 42.265 | 0.0541 | 0.4851 | 0.7096 | 20.2835 | 77.2642
POM_2_AL_A | 0.0275 | 0.0358 | 0.4611 | 0.181 | 0 | 0.0054 | 0 | 0.652 | 0.0098 | 0 | 0.0422 | 43.9159 | 0.0927 | 0 | 35.5052 | 18.2951 | 99.2235
POM_2_AL_A | 0.0312 | 0.0093 | 0.1697 | 0.0865 | 0 | 0.1169 | 0 | 0.1686 | 0.0239 | 0 | 0.0906 | 41.9573 | 0.1529 | 0 | 38.6187 | 17.282 | 98.7075 | Rims on stibnite | Mg | Al | Si | S | P | Ca | Mn | Fe | Co | Ni | As | Sb | Cu | Zn | Pb | O | Total
POM_2_AL_A | 0.0455 | 0.0494 | 0.2417 | 0.0278 | 0 | 0.0136 | 0 | 1.5706 | 0.0573 | 0.0879 | 0 | 45.1727 | 0.2254 | 0 | 34.314 | 18.6064 | 100.4124 | POM_2_8 | 0.0583 | 0.0601 | 0.6602 | 10.1238 | 0 | 0.3502 | 0.0199 | 0.563 | 0 | 0 | 1.0389 | 36.816 | 0 | 0 | 12.5761 | 29.8341 | 92.1006
POM_2_AL_A | 0.1529 | 0.4292 | 2.2241 | 0.0078 | 0.1838 | 6.8838 | 0.003 | 1.875 | 0 | 0.0301 | 0.178 | 59.2136 | 0.0168 | 0.0167 | 1.5928 | 26.5056 | 99.3132 | POM_2_8 | 0.0483 | 0.2324 | 0.8575 | 7.4034 | 0.0118 | 0.4275 | 0 | 0.701 | 0.0132 | 0.0365 | 1.0699 | 37.0113 | 0.0156 | 0.039 | 15.7604 | 26.7513 | 90.379
POM_2_AL_A | 0.1373 | 0.7829 | 1.6779 | 0.0282 | 0.1213 | 5.1495 | 0.0192 | 9.0403 | 0.0128 | 0.0559 | 0.345 | 54.7316 | 0.0158 | 0.1312 | 0.8883 | 27.1383 | 100.2754 | POM_2_8 | 0.0928 | 0.3005 | 0.9447 | 1.406 | 0 | 4.0432 | 0.0043 | 0.5047 | 0.0136 | 0 | 1.2489 | 40.6204 | 0.0757 | 0.0295 | 1.7104 | 19.5087 | 70.5032
POM_2_AL_A | 0.139 | 0.2501 | 2.1142 | 0.0091 | 0.1375 | 5.6049 | 0.0103 | 2.2326 | 0 | 0 | 0.3017 | 55.4805 | 0.0464 | 0.0553 | 9.0977 | 25.2216 | 100.7007 | POM_2_8 | 0.1062 | 0.482 | 1.1827 | 1.1719 | 0.0074 | 3.9578 | 0 | 1.329 | 0 | 0.0062 | 1.3824 | 41.8011 | 0.0598 | 0 | 6.4957 | 20.7355 | 78.7176
POM_2_AL_A | 0 | 0 | 0.033 | 0.0107 | 0.0004 | 0 | 0 | 0.0175 | 0 | 0.0538 | 0.413 | 50.6901 | 0.2492 | 0 | 1.3893 | 16.741 | 69.5981
POM_2_AL_A | 0.2668 | 7.2823 | 0.7647 | 0.071 | 0.0611 | 0.4476 | 0.0186 | 9.5811 | 0.0681 | 0 | 0.5976 | 49.2345 | 0 | 0.1279 | 0.2207 | 28.5709 | 97.3129
POM_2_AL_A | 0.0545 | 0.0073 | 0.6102 | 0.0261 | 0.0168 | 1.0125 | 0 | 3.4853 | 0 | 0.049 | 0.0661 | 69.3901 | 0.0192 | 0 | 0.4508 | 25.5786 | 100.7666
POM_2_AL_A | 0.0381 | 0.0882 | 0.061 | 0.0162 | 0.0038 | 0.4048 | 0 | 4.9981 | 0.0037 | 0 | 0.0783 | 68.8785 | 0 | 0 | 0.843 | 25.2114 | 100.6251
POM_2_AL_A | 0 | 0 | 0.0318 | 0.0011 | 0 | 0 | 0.0142 | 0.014 | 0.0078 | 0.0177 | 0.1312 | 50.965 | 0 | 0.0233 | 2.1113 | 16.7005 | 70.0178
POM_2_AL_A | 0 | 0 | 0.031 | 0.0206 | 0.0558 | 0 | 0 | 0 | 0 | 0 | 0 | 2.0286 | 68.7508 | 0.0544 | 0.0101 | 17.7364 | 88.6877
POM_2_AL_B | 0.0247 | 0 | 0.0514 | 0.0017 | 0 | 0.0167 | 0 | 0.032 | 0 | 0 | 0.5977 | 61.7797 | 0.0124 | 0.016 | 0.0111 | 20.6489 | 83.1923
POM_2_AL_B | 0.1191 | 0.5328 | 1.0186 | 0.0069 | 0.0744 | 3.741 | 0.0221 | 3.4673 | 0.0303 | 0 | 0.2212 | 47.143 | 0.0258 | 0.0978 | 2.1211 | 20.6131 | 79.2343
POM_2_AL_B | 0.0214 | 0 | 0.073 | 0.0126 | 0 | 0 | 0.0102 | 0.0266 | 0 | 0.0367 | 0.3298 | 60.576 | 0.0143 | 0 | 0.0579 | 20.2064 | 81.3649
POM_2_AL_B | 0.027 | 0 | 0.029 | 0.0033 | 0 | 0 | 0 | 0 | 0 | 0.0404 | 0.5992 | 62.5778 | 0 | 0 | 0.0043 | 20.8747 | 84.1559
POM_2_AL_B | 0 | 0 | 0.0373 | 0.0086 | 0.0031 | 0.0068 | 0 | 0.0001 | 0.0156 | 0 | 0.4983 | 63.4207 | 0 | 0.0269 | 0.0714 | 21.1101 | 85.199
POM_2_7 | 0.0158 | 0.2188 | 0.6221 | 0.0206 | 0.0293 | 0.2082 | 0 | 8.2093 | 0.0117 | 0 | 0.17 | 61.9763 | 0.0333 | 0.3252 | 0.2426 | 25.1427 | 97.2257
POM_2_8 | 0.0668 | 0.2909 | 0.6002 | 1.0677 | 0.0052 | 0.7587 | 0.028 | 1.3642 | 0.0387 | 0.0359 | 0.7217 | 54.1274 | 0 | 0.0469 | 0.2244 | 21.7125 | 81.0892
POM_2_8 | 0.1014 | 0.5987 | 1.5924 | 0.724 | 0.018 | 4.8654 | 0.0142 | 0.2917 | 0.0099 | 0.0121 | 0.4842 | 47.0617 | 0.0331 | 0.0341 | 0.338 | 21.3658 | 77.5447
POM_2_11 | 0.0546 | 0.1284 | 0.7642 | 0.0272 | 0 | 0.3619 | 0.0194 | 3.3242 | 0 | 0 | 0.4325 | 51.8143 | 0 | 0.0164 | 0.3257 | 19.9173 | 77.186
POM_2_11 | 0.0342 | 0.318 | 0.5531 | 0.0125 | 0.0873 | 4.2434 | 0.0202 | 2.3501 | 0 | 0 | 2.4431 | 43.3756 | 0.0326 | 0.0818 | 2.539 | 19.5582 | 75.6492
POM_2_11 | 0.0507 | 0.4464 | 1.4597 | 0.0055 | 0.2102 | 4.7786 | 0.0315 | 3.1546 | 0.0123 | 0.0026 | 1.2099 | 38.8416 | 0.002 | 0.0094 | 4.0826 | 19.3841 | 73.6817
POM_2_11 | 0.0616 | 0.0713 | 0.7566 | 0.0649 | 0 | 0.1772 | 0.0118 | 1.804 | 0.026 | 0.0298 | 0.4966 | 53.2385 | 0.0356 | 0.0337 | 0.3461 | 19.7229 | 76.8764
POM_2_11 | 0.2675 | 0.214 | 0.9218 | 0.0376 | 0.0768 | 2.3743 | 0.0408 | 8.1302 | 0.0282 | 0 | 0.7868 | 38.8977 | 0 | 0.015 | 4.3046 | 19.5713 | 75.6665
POM_2_11 | 0.0478 | 0.1861 | 1.196 | 0.0515 | 0.0006 | 0.524 | 0.0097 | 0.8639 | 0.027 | 0 | 0.1653 | 50.6223 | 0.0343 | 0.0032 | 1.6794 | 19.0899 | 74.5012
POM_2_11 | 0.0531 | 0.1138 | 0.9258 | 0.0148 | 0 | 0.1784 | 0.0125 | 1.9037 | 0 | 0 | 0.3977 | 50.9335 | 0.0555 | 0.0685 | 1.1849 | 19.1543 | 74.9966
POM_2_11 | 0.0811 | 0.0181 | 1.7692 | 0.1019 | 0.099 | 4.4312 | 0.0083 | 4.1146 | 0.0456 | 0 | 0.4646 | 35.2452 | 0.0448 | 0.0617 | 8.8837 | 18.4589 | 73.8278
POM_2_11 | 0.0444 | 0.0828 | 0.7882 | 0.028 | 0.0026 | 0.2615 | 0.0722 | 0.4106 | 0.0176 | 0 | 0.4822 | 51.462 | 0.004 | 0.0897 | 0.4942 | 18.5946 | 72.8346
POM_2_11 | 0.0692 | 0.0721 | 0.5655 | 0.1142 | 0.0065 | 0.3079 | 0 | 2.3304 | 0.0152 | 0 | 1.2274 | 49.4375 | 0.0309 | 0.228 | 1.0888 | 19.0897 | 74.5833
POM_2_12 | 0.0768 | 0.9886 | 1.0956 | 0.0102 | 0.0587 | 1.912 | 0.0062 | 2.5022 | 0.0147 | 0.0247 | 1.8352 | 55.3084 | 0 | 0.0548 | 10.443 | 24.0885 | 98.4194
POM_2_12 | 0.0728 | 1.067 | 1.1117 | 0.0167 | 0.0561 | 1.7888 | 0 | 3.1649 | 0 | 0 | 2.5848 | 55.8404 | 0.0195 | 0.0583 | 8.3395 | 24.8151 | 98.9355
POM_2_12 | 0.0886 | 1.2098 | 1.3284 | 0.0117 | 0.0593 | 1.6996 | 0 | 3.1963 | 0 | 0.0077 | 1.981 | 54.7603 | 0 | 0.0229 | 9.3557 | 24.5511 | 98.2725
POM_2_12 | 0.0812 | 1.3446 | 1.5145 | 0.0046 | 0.0538 | 1.726 | 0 | 3.7243 | 0 | 0.0184 | 2.1453 | 55.1671 | 0.0115 | 0.0446 | 7.5777 | 25.2039 | 98.6175
POM_2_12 | 0.0749 | 0.9267 | 1.0686 | 0.0088 | 0.0671 | 1.9491 | 0.0131 | 2.4307 | 0 | 0.0068 | 2.0189 | 55.1254 | 0.0239 | 0 | 10.5891 | 24.0333 | 98.3363

## Triangle9Data (hidden)
Trixcel | Triangle9 | DU1+DU3+DUT7 ternary
| Gride A |  |  | Gride B |  |  | Gride C |  |  | Frame
10 | -0.6350853 | 0.9 |  | -0.5196152 | 0.9 |  | -0.6350853 | 0.9 |  | A | -0.5773503 | 1
90 | -0.5196152 | 0.9 |  | -1.03923 | 0 |  | -0.1154701 | 0 |  | C | 0 | 0
80 | -0.4618802 | 0.8 |  | -0.9237604 | 0 |  | -0.2309401 | 0 |  | B | -1.154701 | 0
20 | -0.6928203 | 0.8 |  | -0.4618802 | 0.8 |  | -0.6928203 | 0.8 |  | A | -0.5773503 | 1
30 | -0.7505553 | 0.7 |  | -0.4041452 | 0.7 |  | -0.7505553 | 0.7
70 | -0.4041452 | 0.7 |  | -0.8082904 | 0 |  | -0.3464102 | 0
60 | -0.3464102 | 0.6 |  | -0.6928203 | 0 |  | -0.4618802 | 0
40 | -0.8082904 | 0.6 |  | -0.3464102 | 0.6 |  | -0.8082904 | 0.6
50 | -0.8660254 | 0.5 |  | -0.2886751 | 0.5 |  | -0.8660254 | 0.5
50 | -0.2886751 | 0.5 |  | -0.5773503 | 0 |  | -0.5773503 | 0
40 | -0.2309401 | 0.4 |  | -0.4618802 | 0 |  | -0.6928203 | 0
60 | -0.9237604 | 0.4 |  | -0.2309401 | 0.4 |  | -0.9237604 | 0.4
70 | -0.9814955 | 0.3 |  | -0.1732051 | 0.3 |  | -0.9814955 | 0.3
30 | -0.1732051 | 0.3 |  | -0.3464102 | 0 |  | -0.8082904 | 0
20 | -0.1154701 | 0.2 |  | -0.2309401 | 0 |  | -0.9237604 | 0
80 | -1.03923 | 0.2 |  | -0.1154701 | 0.2 |  | -1.03923 | 0.2
90 | -1.096966 | 0.1 |  | -0.05773503 | 0.1 |  | -1.096966 | 0.1
10 | -0.05773503 | 0.1 |  | -0.1154701 | 0 |  | -1.03923 | 0
DATA IN LINES
Ploted Values
Légende | InA | InB | InC | Sum | A | B | C | x InLine | y InLine
Série 1 | #REF! | #REF! | #REF! | #REF! | #REF! | #REF! | #REF! | #REF! | #REF!
| #REF! | #REF! | #REF! | #REF! | #REF! | #REF! | #REF! | #REF! | #REF!
| #REF! | #REF! | #REF! | #REF! | #REF! | #REF! | #REF! | #REF! | #REF!
| #REF! | #REF! | #REF! | #REF! | #REF! | #REF! | #REF! | #REF! | #REF!
| #REF! | #REF! | #REF! | #REF! | #REF! | #REF! | #REF! | #REF! | #REF!
| #REF! | #REF! | #REF! | #REF! | #REF! | #REF! | #REF! | #REF! | #REF!
| #REF! | #REF! | #REF! | #REF! | #REF! | #REF! | #REF! | #REF! | #REF!
| #REF! | #REF! | #REF! | #REF! | #REF! | #REF! | #REF! | #REF! | #REF!
| #REF! | #REF! | #REF! | #REF! | #REF! | #REF! | #REF! | #REF! | #REF!
| #REF! | #REF! | #REF! | #REF! | #REF! | #REF! | #REF! | #REF! | #REF!
| #REF! | #REF! | #REF! | #REF! | #REF! | #REF! | #REF! | #REF! | #REF!
| #REF! | #REF! | #REF! | #REF! | #REF! | #REF! | #REF! | #REF! | #REF!
| #REF! | #REF! | #REF! | #REF! | #REF! | #REF! | #REF! | #REF! | #REF!
Série 2 | #REF! | #REF! | #REF! | #REF! | #REF! | #REF! | #REF! | #REF! | #REF!
| #REF! | #REF! | #REF! | #REF! | #REF! | #REF! | #REF! | #REF! | #REF!
Série 2 | #REF! | #REF! | #REF! | #REF! | #REF! | #REF! | #REF! | #REF! | #REF!
| #REF! | #REF! | #REF! | #REF! | #REF! | #REF! | #REF! | #REF! | #REF!
| #REF! | #REF! | #REF! | #REF! | #REF! | #REF! | #REF! | #REF! | #REF!
| #REF! | #REF! | #REF! | #REF! | #REF! | #REF! | #REF! | #REF! | #REF!
Série 2 | #REF! | #REF! | #REF! | #REF! | #REF! | #REF! | #REF! | #REF! | #REF!
| #REF! | #REF! | #REF! | #REF! | #REF! | #REF! | #REF! | #REF! | #REF!
| #REF! | #REF! | #REF! | #REF! | #REF! | #REF! | #REF! | #REF! | #REF!
| #REF! | #REF! | #REF! | #REF! | #REF! | #REF! | #REF! | #REF! | #REF!
| #REF! | #REF! | #REF! | #REF! | #REF! | #REF! | #REF! | #REF! | #REF!
| #REF! | #REF! | #REF! | #REF! | #REF! | #REF! | #REF! | #REF! | #REF!
| #REF! | #REF! | #REF! | #REF! | #REF! | #REF! | #REF! | #REF! | #REF!
| #REF! | #REF! | #REF! | #REF! | #REF! | #REF! | #REF! | #REF! | #REF!
| #REF! | #REF! | #REF! | #REF! | #REF! | #REF! | #REF! | #REF! | #REF!
| #REF! | #REF! | #REF! | #REF! | #REF! | #REF! | #REF! | #REF! | #REF!
| #REF! | #REF! | #REF! | #REF! | #REF! | #REF! | #REF! | #REF! | #REF!
| #REF! | #REF! | #REF! | #REF! | #REF! | #REF! | #REF! | #REF! | #REF!
| #REF! | #REF! | #REF! | #REF! | #REF! | #REF! | #REF! | #REF! | #REF!
| #REF! | #REF! | #REF! | #REF! | #REF! | #REF! | #REF! | #REF! | #REF!
| #REF! | #REF! | #REF! | #REF! | #REF! | #REF! | #REF! | #REF! | #REF!
| #REF! | #REF! | #REF! | #REF! | #REF! | #REF! | #REF! | #REF! | #REF!
Série 3 | #REF! | #REF! | #REF! | #REF! | #REF! | #REF! | #REF! | #REF! | #REF!
| #REF! | #REF! | #REF! | #REF! | #REF! | #REF! | #REF! | #REF! | #REF!
| #REF! | #REF! | #REF! | #REF! | #REF! | #REF! | #REF! | #REF! | #REF!
| #REF! | #REF! | #REF! | #REF! | #REF! | #REF! | #REF! | #REF! | #REF!
| #REF! | #REF! | #REF! | #REF! | #REF! | #REF! | #REF! | #REF! | #REF!
| #REF! | #REF! | #REF! | #REF! | #REF! | #REF! | #REF! | #REF! | #REF!
| #REF! | #REF! | #REF! | #REF! | #REF! | #REF! | #REF! | #REF! | #REF!
| #REF! | #REF! | #REF! | #REF! | #REF! | #REF! | #REF! | #REF! | #REF!
| #REF! | #REF! | #REF! | #REF! | #REF! | #REF! | #REF! | #REF! | #REF!
| #REF! | #REF! | #REF! | #REF! | #REF! | #REF! | #REF! | #REF! | #REF!
| #REF! | #REF! | #REF! | #REF! | #REF! | #REF! | #REF! | #REF! | #REF!
| #REF! | #REF! | #REF! | #REF! | #REF! | #REF! | #REF! | #REF! | #REF!
| #REF! | #REF! | #REF! | #REF! | #REF! | #REF! | #REF! | #REF! | #REF!
| #REF! | #REF! | #REF! | #REF! | #REF! | #REF! | #REF! | #REF! | #REF!
| #REF! | #REF! | #REF! | #REF! | #REF! | #REF! | #REF! | #REF! | #REF!
| #REF! | #REF! | #REF! | #REF! | #REF! | #REF! | #REF! | #REF! | #REF!
| #REF! | #REF! | #REF! | #REF! | #REF! | #REF! | #REF! | #REF! | #REF!
| #REF! | #REF! | #REF! | #REF! | #REF! | #REF! | #REF! | #REF! | #REF!
| #REF! | #REF! | #REF! | #REF! | #REF! | #REF! | #REF! | #REF! | #REF!
| #REF! | #REF! | #REF! | #REF! | #REF! | #REF! | #REF! | #REF! | #REF!
| #REF! | #REF! | #REF! | #REF! | #REF! | #REF! | #REF! | #REF! | #REF!
| #REF! | #REF! | #REF! | #REF! | #REF! | #REF! | #REF! | #REF! | #REF!
| #REF! | #REF! | #REF! | #REF! | #REF! | #REF! | #REF! | #REF! | #REF!
| #REF! | #REF! | #REF! | #REF! | #REF! | #REF! | #REF! | #REF! | #REF!
Série 2 | #REF! | #REF! | #REF! | #REF! | #REF! | #REF! | #REF! | #REF! | #REF!
| #REF! | #REF! | #REF! | #REF! | #REF! | #REF! | #REF! | #REF! | #REF!
Série 3 | #REF! | #REF! | #REF! | #REF! | #REF! | #REF! | #REF! | #REF! | #REF!
| #REF! | #REF! | #REF! | #REF! | #REF! | #REF! | #REF! | #REF! | #REF!
| #REF! | #REF! | #REF! | #REF! | #REF! | #REF! | #REF! | #REF! | #REF!
| #REF! | #REF! | #REF! | #REF! | #REF! | #REF! | #REF! | #REF! | #REF!
Série 3 | #REF! | #REF! | #REF! | #REF! | #REF! | #REF! | #REF! | #REF! | #REF!
| #REF! | #REF! | #REF! | #REF! | #REF! | #REF! | #REF! | #REF! | #REF!
| #REF! | #REF! | #REF! | #REF! | #REF! | #REF! | #REF! | #REF! | #REF!
| #REF! | #REF! | #REF! | #REF! | #REF! | #REF! | #REF! | #REF! | #REF!
| #REF! | #REF! | #REF! | #REF! | #REF! | #REF! | #REF! | #REF! | #REF!
| #REF! | #REF! | #REF! | #REF! | #REF! | #REF! | #REF! | #REF! | #REF!
| #REF! | #REF! | #REF! | #REF! | #REF! | #REF! | #REF! | #REF! | #REF!
| #REF! | #REF! | #REF! | #REF! | #REF! | #REF! | #REF! | #REF! | #REF!
| #REF! | #REF! | #REF! | #REF! | #REF! | #REF! | #REF! | #REF! | #REF!
Série 2 | #REF! | #REF! | #REF! | #REF! | #REF! | #REF! | #REF! | #REF! | #REF!
| #REF! | #REF! | #REF! | #REF! | #REF! | #REF! | #REF! | #REF! | #REF!
| #REF! | #REF! | #REF! | #REF! | #REF! | #REF! | #REF! | #REF! | #REF!
| #REF! | #REF! | #REF! | #REF! | #REF! | #REF! | #REF! | #REF! | #REF!
| #REF! | #REF! | #REF! | #REF! | #REF! | #REF! | #REF! | #REF! | #REF!
Série 4 | #REF! | #REF! | #REF! | #REF! | #REF! | #REF! | #REF! | #REF! | #REF!
| #REF! | #REF! | #REF! | #REF! | #REF! | #REF! | #REF! | #REF! | #REF!
| #REF! | #REF! | #REF! | #REF! | #REF! | #REF! | #REF! | #REF! | #REF!
| #REF! | #REF! | #REF! | #REF! | #REF! | #REF! | #REF! | #REF! | #REF!
| #REF! | #REF! | #REF! | #REF! | #REF! | #REF! | #REF! | #REF! | #REF!
| #REF! | #REF! | #REF! | #REF! | #REF! | #REF! | #REF! | #REF! | #REF!
| #REF! | #REF! | #REF! | #REF! | #REF! | #REF! | #REF! | #REF! | #REF!
| #REF! | #REF! | #REF! | #REF! | #REF! | #REF! | #REF! | #REF! | #REF!
| #REF! | #REF! | #REF! | #REF! | #REF! | #REF! | #REF! | #REF! | #REF!
| #REF! | #REF! | #REF! | #REF! | #REF! | #REF! | #REF! | #REF! | #REF!
| #REF! | #REF! | #REF! | #REF! | #REF! | #REF! | #REF! | #REF! | #REF!
| #REF! | #REF! | #REF! | #REF! | #REF! | #REF! | #REF! | #REF! | #REF!
| #REF! | #REF! | #REF! | #REF! | #REF! | #REF! | #REF! | #REF! | #REF!
| #REF! | #REF! | #REF! | #REF! | #REF! | #REF! | #REF! | #REF! | #REF!
| #REF! | #REF! | #REF! | #REF! | #REF! | #REF! | #REF! | #REF! | #REF!
| #REF! | #REF! | #REF! | #REF! | #REF! | #REF! | #REF! | #REF! | #REF!
| #REF! | #REF! | #REF! | #REF! | #REF! | #REF! | #REF! | #REF! | #REF!
| #REF! | #REF! | #REF! | #REF! | #REF! | #REF! | #REF! | #REF! | #REF!
| #REF! | #REF! | #REF! | #REF! | #REF! | #REF! | #REF! | #REF! | #REF!
| #REF! | #REF! | #REF! | #REF! | #REF! | #REF! | #REF! | #REF! | #REF!
| #REF! | #REF! | #REF! | #REF! | #REF! | #REF! | #REF! | #REF! | #REF!
| #REF! | #REF! | #REF! | #REF! | #REF! | #REF! | #REF! | #REF! | #REF!
Série 4 | #REF! | #REF! | #REF! | #REF! | #REF! | #REF! | #REF! | #REF! | #REF!
| #REF! | #REF! | #REF! | #REF! | #REF! | #REF! | #REF! | #REF! | #REF!
Série 4 | #REF! | #REF! | #REF! | #REF! | #REF! | #REF! | #REF! | #REF! | #REF!
| #REF! | #REF! | #REF! | #REF! | #REF! | #REF! | #REF! | #REF! | #REF!
| #REF! | #REF! | #REF! | #REF! | #REF! | #REF! | #REF! | #REF! | #REF!
| #REF! | #REF! | #REF! | #REF! | #REF! | #REF! | #REF! | #REF! | #REF!
Série 4 | #REF! | #REF! | #REF! | #REF! | #REF! | #REF! | #REF! | #REF! | #REF!
| #REF! | #REF! | #REF! | #REF! | #REF! | #REF! | #REF! | #REF! | #REF!
| #REF! | #REF! | #REF! | #REF! | #REF! | #REF! | #REF! | #REF! | #REF!
| #REF! | #REF! | #REF! | #REF! | #REF! | #REF! | #REF! | #REF! | #REF!
| #REF! | #REF! | #REF! | #REF! | #REF! | #REF! | #REF! | #REF! | #REF!
| #REF! | #REF! | #REF! | #REF! | #REF! | #REF! | #REF! | #REF! | #REF!
| #REF! | #REF! | #REF! | #REF! | #REF! | #REF! | #REF! | #REF! | #REF!
| #REF! | #REF! | #REF! | #REF! | #REF! | #REF! | #REF! | #REF! | #REF!
| #REF! | #REF! | #REF! | #REF! | #REF! | #REF! | #REF! | #REF! | #REF!
| #REF! | #REF! | #REF! | #REF! | #REF! | #REF! | #REF! | #REF! | #REF!
| #REF! | #REF! | #REF! | #REF! | #REF! | #REF! | #REF! | #REF! | #REF!
| #REF! | #REF! | #REF! | #REF! | #REF! | #REF! | #REF! | #REF! | #REF!
| #REF! | #REF! | #REF! | #REF! | #REF! | #REF! | #REF! | #REF! | #REF!
| #REF! | #REF! | #REF! | #REF! | #REF! | #REF! | #REF! | #REF! | #REF!
| #REF! | #REF! | #REF! | #REF! | #REF! | #REF! | #REF! | #REF! | #REF!
| #REF! | #REF! | #REF! | #REF! | #REF! | #REF! | #REF! | #REF! | #REF!
| #REF! | #REF! | #REF! | #REF! | #REF! | #REF! | #REF! | #REF! | #REF!
| #REF! | #REF! | #REF! | #REF! | #REF! | #REF! | #REF! | #REF! | #REF!
| #REF! | #REF! | #REF! | #REF! | #REF! | #REF! | #REF! | #REF! | #REF!
| #REF! | #REF! | #REF! | #REF! | #REF! | #REF! | #REF! | #REF! | #REF!
| #REF! | #REF! | #REF! | #REF! | #REF! | #REF! | #REF! | #REF! | #REF!
| #REF! | #REF! | #REF! | #REF! | #REF! | #REF! | #REF! | #REF! | #REF!
| #REF! | #REF! | #REF! | #REF! | #REF! | #REF! | #REF! | #REF! | #REF!
| #REF! | #REF! | #REF! | #REF! | #REF! | #REF! | #REF! | #REF! | #REF!
| #REF! | #REF! | #REF! | #REF! | #REF! | #REF! | #REF! | #REF! | #REF!
| #REF! | #REF! | #REF! | #REF! | #REF! | #REF! | #REF! | #REF! | #REF!
| #REF! | #REF! | #REF! | #REF! | #REF! | #REF! | #REF! | #REF! | #REF!
| #REF! | #REF! | #REF! | #REF! | #REF! | #REF! | #REF! | #REF! | #REF!
| #REF! | #REF! | #REF! | #REF! | #REF! | #REF! | #REF! | #REF! | #REF!
| #REF! | #REF! | #REF! | #REF! | #REF! | #REF! | #REF! | #REF! | #REF!
| #REF! | #REF! | #REF! | #REF! | #REF! | #REF! | #REF! | #REF! | #REF!
| #REF! | #REF! | #REF! | #REF! | #REF! | #REF! | #REF! | #REF! | #REF!
| #REF! | #REF! | #REF! | #REF! | #REF! | #REF! | #REF! | #REF! | #REF!
| #REF! | #REF! | #REF! | #REF! | #REF! | #REF! | #REF! | #REF! | #REF!
| #REF! | #REF! | #REF! | #REF! | #REF! | #REF! | #REF! | #REF! | #REF!
| #REF! | #REF! | #REF! | #REF! | #REF! | #REF! | #REF! | #REF! | #REF!
| #REF! | #REF! | #REF! | #REF! | #REF! | #REF! | #REF! | #REF! | #REF!
| #REF! | #REF! | #REF! | #REF! | #REF! | #REF! | #REF! | #REF! | #REF!
| #REF! | #REF! | #REF! | #REF! | #REF! | #REF! | #REF! | #REF! | #REF!
| #REF! | #REF! | #REF! | #REF! | #REF! | #REF! | #REF! | #REF! | #REF!
| #REF! | #REF! | #REF! | #REF! | #REF! | #REF! | #REF! | #REF! | #REF!
| #REF! | #REF! | #REF! | #REF! | #REF! | #REF! | #REF! | #REF! | #REF!
| #REF! | #REF! | #REF! | #REF! | #REF! | #REF! | #REF! | #REF! | #REF!
| #REF! | #REF! | #REF! | #REF! | #REF! | #REF! | #REF! | #REF! | #REF!
| #REF! | #REF! | #REF! | #REF! | #REF! | #REF! | #REF! | #REF! | #REF!
| #REF! | #REF! | #REF! | #REF! | #REF! | #REF! | #REF! | #REF! | #REF!
| #REF! | #REF! | #REF! | #REF! | #REF! | #REF! | #REF! | #REF! | #REF!
| #REF! | #REF! | #REF! | #REF! | #REF! | #REF! | #REF! | #REF! | #REF!
Série 2 | #REF! | #REF! | #REF! | #REF! | #REF! | #REF! | #REF! | #REF! | #REF!
| #REF! | #REF! | #REF! | #REF! | #REF! | #REF! | #REF! | #REF! | #REF!
| #REF! | #REF! | #REF! | #REF! | #REF! | #REF! | #REF! | #REF! | #REF!
| #REF! | #REF! | #REF! | #REF! | #REF! | #REF! | #REF! | #REF! | #REF!
| #REF! | #REF! | #REF! | #REF! | #REF! | #REF! | #REF! | #REF! | #REF!
| #REF! | #REF! | #REF! | #REF! | #REF! | #REF! | #REF! | #REF! | #REF!
| #REF! | #REF! | #REF! | #REF! | #REF! | #REF! | #REF! | #REF! | #REF!
| #REF! | #REF! | #REF! | #REF! | #REF! | #REF! | #REF! | #REF! | #REF!
| #REF! | #REF! | #REF! | #REF! | #REF! | #REF! | #REF! | #REF! | #REF!
| #REF! | #REF! | #REF! | #REF! | #REF! | #REF! | #REF! | #REF! | #REF!
| #REF! | #REF! | #REF! | #REF! | #REF! | #REF! | #REF! | #REF! | #REF!
| #REF! | #REF! | #REF! | #REF! | #REF! | #REF! | #REF! | #REF! | #REF!
| #REF! | #REF! | #REF! | #REF! | #REF! | #REF! | #REF! | #REF! | #REF!
| #REF! | #REF! | #REF! | #REF! | #REF! | #REF! | #REF! | #REF! | #REF!
| #REF! | #REF! | #REF! | #REF! | #REF! | #REF! | #REF! | #REF! | #REF!
| #REF! | #REF! | #REF! | #REF! | #REF! | #REF! | #REF! | #REF! | #REF!
| #REF! | #REF! | #REF! | #REF! | #REF! | #REF! | #REF! | #REF! | #REF!
| #REF! | #REF! | #REF! | #REF! | #REF! | #REF! | #REF! | #REF! | #REF!
| #REF! | #REF! | #REF! | #REF! | #REF! | #REF! | #REF! | #REF! | #REF!
Série 3 | #REF! | #REF! | #REF! | #REF! | #REF! | #REF! | #REF! | #REF! | #REF!
| #REF! | #REF! | #REF! | #REF! | #REF! | #REF! | #REF! | #REF! | #REF!
Série 3 | #REF! | #REF! | #REF! | #REF! | #REF! | #REF! | #REF! | #REF! | #REF!
| #REF! | #REF! | #REF! | #REF! | #REF! | #REF! | #REF! | #REF! | #REF!
| #REF! | #REF! | #REF! | #REF! | #REF! | #REF! | #REF! | #REF! | #REF!
| #REF! | #REF! | #REF! | #REF! | #REF! | #REF! | #REF! | #REF! | #REF!
| #REF! | #REF! | #REF! | #REF! | #REF! | #REF! | #REF! | #REF! | #REF!
| #REF! | #REF! | #REF! | #REF! | #REF! | #REF! | #REF! | #REF! | #REF!
| #REF! | #REF! | #REF! | #REF! | #REF! | #REF! | #REF! | #REF! | #REF!
| #REF! | #REF! | #REF! | #REF! | #REF! | #REF! | #REF! | #REF! | #REF!
| #REF! | #REF! | #REF! | #REF! | #REF! | #REF! | #REF! | #REF! | #REF!
| #REF! | #REF! | #REF! | #REF! | #REF! | #REF! | #REF! | #REF! | #REF!
| #REF! | #REF! | #REF! | #REF! | #REF! | #REF! | #REF! | #REF! | #REF!
| #REF! | #REF! | #REF! | #REF! | #REF! | #REF! | #REF! | #REF! | #REF!
| #REF! | #REF! | #REF! | #REF! | #REF! | #REF! | #REF! | #REF! | #REF!
| #REF! | #REF! | #REF! | #REF! | #REF! | #REF! | #REF! | #REF! | #REF!
| #REF! | #REF! | #REF! | #REF! | #REF! | #REF! | #REF! | #REF! | #REF!
| #REF! | #REF! | #REF! | #REF! | #REF! | #REF! | #REF! | #REF! | #REF!
| #REF! | #REF! | #REF! | #REF! | #REF! | #REF! | #REF! | #REF! | #REF!
| #REF! | #REF! | #REF! | #REF! | #REF! | #REF! | #REF! | #REF! | #REF!
Série 4 | #REF! | #REF! | #REF! | #REF! | #REF! | #REF! | #REF! | #REF! | #REF!
| #REF! | #REF! | #REF! | #REF! | #REF! | #REF! | #REF! | #REF! | #REF!
| #REF! | #REF! | #REF! | #REF! | #REF! | #REF! | #REF! | #REF! | #REF!
| #REF! | #REF! | #REF! | #REF! | #REF! | #REF! | #REF! | #REF! | #REF!
| #REF! | #REF! | #REF! | #REF! | #REF! | #REF! | #REF! | #REF! | #REF!
| #REF! | #REF! | #REF! | #REF! | #REF! | #REF! | #REF! | #REF! | #REF!
| #REF! | #REF! | #REF! | #REF! | #REF! | #REF! | #REF! | #REF! | #REF!
| #REF! | #REF! | #REF! | #REF! | #REF! | #REF! | #REF! | #REF! | #REF!
| #REF! | #REF! | #REF! | #REF! | #REF! | #REF! | #REF! | #REF! | #REF!
| #REF! | #REF! | #REF! | #REF! | #REF! | #REF! | #REF! | #REF! | #REF!
| #REF! | #REF! | #REF! | #REF! | #REF! | #REF! | #REF! | #REF! | #REF!
| #REF! | #REF! | #REF! | #REF! | #REF! | #REF! | #REF! | #REF! | #REF!
| #REF! | #REF! | #REF! | #REF! | #REF! | #REF! | #REF! | #REF! | #REF!
| #REF! | #REF! | #REF! | #REF! | #REF! | #REF! | #REF! | #REF! | #REF!
| #REF! | #REF! | #REF! | #REF! | #REF! | #REF! | #REF! | #REF! | #REF!
| #REF! | #REF! | #REF! | #REF! | #REF! | #REF! | #REF! | #REF! | #REF!
| #REF! | #REF! | #REF! | #REF! | #REF! | #REF! | #REF! | #REF! | #REF!
| #REF! | #REF! | #REF! | #REF! | #REF! | #REF! | #REF! | #REF! | #REF!
| #REF! | #REF! | #REF! | #REF! | #REF! | #REF! | #REF! | #REF! | #REF!
| #REF! | #REF! | #REF! | #REF! | #REF! | #REF! | #REF! | #REF! | #REF!
| #REF! | #REF! | #REF! | #REF! | #REF! | #REF! | #REF! | #REF! | #REF!
| #REF! | #REF! | #REF! | #REF! | #REF! | #REF! | #REF! | #REF! | #REF!
| #REF! | #REF! | #REF! | #REF! | #REF! | #REF! | #REF! | #REF! | #REF!
| #REF! | #REF! | #REF! | #REF! | #REF! | #REF! | #REF! | #REF! | #REF!
| #REF! | #REF! | #REF! | #REF! | #REF! | #REF! | #REF! | #REF! | #REF!
| #REF! | #REF! | #REF! | #REF! | #REF! | #REF! | #REF! | #REF! | #REF!
| #REF! | #REF! | #REF! | #REF! | #REF! | #REF! | #REF! | #REF! | #REF!
| #REF! | #REF! | #REF! | #REF! | #REF! | #REF! | #REF! | #REF! | #REF!
| #REF! | #REF! | #REF! | #REF! | #REF! | #REF! | #REF! | #REF! | #REF!
| #REF! | #REF! | #REF! | #REF! | #REF! | #REF! | #REF! | #REF! | #REF!
| #REF! | #REF! | #REF! | #REF! | #REF! | #REF! | #REF! | #REF! | #REF!
| #REF! | #REF! | #REF! | #REF! | #REF! | #REF! | #REF! | #REF! | #REF!
| #REF! | #REF! | #REF! | #REF! | #REF! | #REF! | #REF! | #REF! | #REF!
| #REF! | #REF! | #REF! | #REF! | #REF! | #REF! | #REF! | #REF! | #REF!
| #REF! | #REF! | #REF! | #REF! | #REF! | #REF! | #REF! | #REF! | #REF!
| #REF! | #REF! | #REF! | #REF! | #REF! | #REF! | #REF! | #REF! | #REF!
| #REF! | #REF! | #REF! | #REF! | #REF! | #REF! | #REF! | #REF! | #REF!
| #REF! | #REF! | #REF! | #REF! | #REF! | #REF! | #REF! | #REF! | #REF!
| #REF! | #REF! | #REF! | #REF! | #REF! | #REF! | #REF! | #REF! | #REF!
| #REF! | #REF! | #REF! | #REF! | #REF! | #REF! | #REF! | #REF! | #REF!
ATTENTION
Ne pas modifier ou supprimer cette feuille. Elle contient les données de vos diagrames ternaires !