## Sheet1
Sample | MA004-8 | MA004-8 | MA004-8 | MA004-8 | MA004-6 | MA004-6 | MA004-6 | MA004-4 | MA004-4 | MA004-5 | MA004-5 | MA004-3 | MA004-3 | MA004-2 | MA004-2 | MA004-2 | MA004-1 | MA004-1 | MA011B-13 | MA011B-13 | MA011B-12 | MA011B-12 | MA011B-12 | MA011B-11 | MA011B-11 | MA011B-11 | MA011B-9 | MA011B-9 | MA011B-9 | MA011B-9 | MA011B-9 | MA011B-8 | MA011B-8 | MA011B-8 | MA011B-6 | MA011B-6 | MA011B-6 | MA011B-1 | MA011B-1 | MA011B-1 | MA011B-1 | MA011B-2 | MA011B-2 | MA011C-2 | MA011C-2 | MA011C-2 | MA011C-2 | MA011C-2 | MA011C-3 | MA011C-3 | MA011C-3 | MA011C-3 | MA011C-4 | MA011C-4 | MA011C-6 | MA011C-6 | MA011C-7 | MA011C-7 | MA011C-7 | MA011C-11 | MA011C-11 | MA011C-11 | MA011C-13 | MA011C-13 | MA011C-13 | MA011C-15 | MA012C-12 | MA012C-12 | MA012C-13 | MA012C-5 | MA012C-5 | MA012C-5 | MA012C-3 | MA012C-3 | MA012C-3 | MA012C-10 | MA012C-10 | MA012C-3 | MA012C-3 | MA012C-3
Point | 1 | 2 | 3 | 4 | 5 | 6 | 7 | 8 | 9 | 10 | 11 | 12 | 13 | 14 | 15 | 16 | 17 | 18 | 20 | 21 | 22 | 23 | 24 | 25 | 26 | 27 | 28 | 29 | 30 | 31 | 32 | 33 | 34 | 35 | 36 | 37 | 38 | 39 | 40 | 41 | 42 | 43 | 44 | 45 | 46 | 47 | 48 | 49 | 50 | 51 | 52 | 53 | 54 | 55 | 56 | 57 | 58 | 59 | 60 | 61 | 62 | 63 | 64 | 65 | 66 | 67 | 68 | 69 | 70 | 71 | 72 | 73 | 74 | 75 | 76 | 77 | 78 | 74 | 75 | 76
CaO – wt.% | 0.0124 | 0.0057 | 0.1364 | 0.0353 | 0.0093 | 0.0144 | 0.0056 | 0.0168 | 0.005 | 0.0159 | 0.0103 | 0.0125 | 0.0057 | 0.014 | 0.0147 | 0.0149 | 0.0107 | 0.0098 | 0.0332 | 0.0329 | 0.0372 | 0.0513 | 0.0485 | 0.055 | 0.0326 | 0.0277 | 0.027 | 0.0197 | 0.0212 | 0.0185 | 0.0326 | 0.034 | 0.0178 | 0.0428 | 0.0494 | 0.0647 | 0.0473 | 0.0328 | 0.0948 | 0.0544 | 0.1385 | 0.0108 | 0.0241 | 0.0173 | 0.0166 | 0.0223 | 0.023 | 0.0085 | 0.0284 | 0.0318 | 0.0115 | 0.0312 | 0.0173 | 0.0249 | 0.0122 | 0.0174 | 0.1146 | 0.0234 | 0.0158 | 0.0044 | 0.0315 | 0.015 | 0.0084 | 0.0385 | 0.0313 | 0.0019 | 0.0505 | 0.0025 | 0.0257 | 0.027 | 0.0109 | 0.0207 | 0.0134 | 0.0034 | 0.0311 | 0.0177 | 0.0279 | 0.0132 | 0.0199 | 0.0162
FeO | 15.07 | 14.94 | 13.61 | 12.79 | 15.19 | 15.05 | 14.71 | 14.8 | 15.6 | 15.2 | 15.09 | 15.26 | 14.89 | 15.17 | 14.27 | 14.93 | 14.84 | 14.03 | 12.52 | 13.12 | 12.78 | 13.21 | 13.44 | 12.5 | 14.31 | 15.49 | 13.03 | 13.34 | 13.9 | 13.59 | 14.97 | 13.09 | 13.7 | 14.07 | 12.83 | 14.4 | 13.83 | 14.71 | 12.54 | 13.07 | 13.05 | 14.72 | 13.22 | 15.5 | 13.23 | 13.51 | 14.23 | 15.6 | 13.91 | 13.13 | 15.54 | 13.31 | 15.63 | 13.01 | 15.29 | 12.99 | 12.2 | 15.17 | 14.19 | 15.22 | 13.89 | 13.92 | 15.42 | 14.02 | 13.14 | 15.41 | 15.41 | 16.19 | 15.93 | 15.21 | 15.24 | 15.16 | 15.24 | 15.84 | 15.34 | 15.12 | 14.89 | 15.3 | 15.98 | 15.67
MnO | 3.98 | 4.07 | 3.61 | 5.72 | 4.01 | 4 | 4.14 | 3.89 | 3.67 | 3.88 | 3.89 | 4.05 | 4.22 | 3.94 | 4.36 | 4.33 | 4.16 | 4.15 | 3.36 | 2.8474 | 3.4 | 3.12 | 2.9696 | 3.41 | 3.43 | 3.67 | 3.02 | 3.06 | 3.01 | 3.19 | 3.52 | 2.9216 | 3.13 | 3.33 | 2.8975 | 3.32 | 3.15 | 3.52 | 3.29 | 2.8219 | 2.8951 | 3.39 | 2.7791 | 3.94 | 3.25 | 4.01 | 3.72 | 3.88 | 3.86 | 3.21 | 3.94 | 4.12 | 3.79 | 3.25 | 4.09 | 3.49 | 3.08 | 4.06 | 4.01 | 4.06 | 3.81 | 3.63 | 3.72 | 3.51 | 4.32 | 4.05 | 3.95 | 2.8401 | 3.23 | 3.85 | 3.62 | 3.84 | 3.99 | 2.8094 | 2.6377 | 3.86 | 3.94 | 3.93 | 2.7908 | 2.7211
MgO | 0.0291 | 0.0268 | 0.0408 | 0.022 | 0.0262 | 0.0284 | 0.0292 | 0.0352 | 0.0393 | 0.0466 | 0.0172 | 0.0306 | 0.0384 | 0.0359 | 0.0154 | 0.0298 | 0.0204 | 0.0347 | 0.067 | 0.0977 | 0.0426 | 0.0784 | 0.0926 | 0.048 | 0.0664 | 0.0732 | 0.0246 | 0.024 | 0.0472 | 0.0352 | 0.0876 | 0.0861 | 0.0315 | 0.0366 | 0.0146 | 0.031 | 0.0423 | 0.0442 | 0.0851 | 0.0907 | 0.0895 | 0.0253 | 0.102 | 0.0427 | 0.0854 | 0.0429 | 0.0311 | 0.0289 | 0.0367 | 0.0868 | 0.0419 | 0.0226 | 0.0427 | 0.0742 | 0.0338 | 0.0321 | 0.0381 | 0.0336 | 0.0322 | 0.0325 | 0.0339 | 0.0384 | 0.0559 | 0.051 | 0.0106 | 0.0471 | 0.04 | 0.1656 | 0.1071 | 0.0081 | 0.0343 | 0.0191 | 0.0187 | 0.1264 | 0.1469 | 0.0188 | 0.0187 | 0.0142 | 0.1369 | 0.1559
TiO2 | 0.58 | 0.3743 | 0.4573 | 0.6855 | 0.6103 | 0.4783 | 0.4128 | 0.8568 | 0.5236 | 0.6582 | 0.7434 | 0.4666 | 0.4615 | 0.3922 | 0.4497 | 0.3588 | 0.4151 | 0.5921 | 1.6162 | 1.633 | 1.3748 | 1.2064 | 0.9746 | 1.3988 | 0.8678 | 0.6501 | 1.1337 | 0.9487 | 0.9137 | 1.3329 | 0.7071 | 0.9933 | 0.9423 | 0.8487 | 1.0568 | 0.8533 | 0.706 | 0.9121 | 1.9302 | 1.7497 | 2.0636 | 0.8884 | 1.8054 | 0.6245 | 0.7266 | 0.8653 | 1.3589 | 0.5347 | 1.2025 | 0.8458 | 0.6679 | 0.3244 | 0.601 | 1.0519 | 0.5628 | 0.8988 | 0.5748 | 0.7074 | 1.0928 | 0.6273 | 1.2324 | 0.6485 | 0.604 | 0.8092 | 0.6865 | 0.4613 | 0.613 | 0.2867 | 0.4587 | 0.5481 | 0.7421 | 0.4993 | 0.6115 | 0.3824 | 0.362 | 0.4731 | 0.8368 | 0.6312 | 0.6137 | 0.4964
Nb2O5 | 61.28 | 62.3 | 40.38 | 52.27 | 61.89 | 60.67 | 61.87 | 60.59 | 62.13 | 61.71 | 61.04 | 63.15 | 60.77 | 62.35 | 55.86 | 61.95 | 60.95 | 47.85 | 26.61 | 29.87 | 29.93 | 29.65 | 32.94 | 27.1 | 45.9 | 63.01 | 28.54 | 30.41 | 38.13 | 34.51 | 54.22 | 27.96 | 36.02 | 43.36 | 23.41 | 48.56 | 40.75 | 51.51 | 27.64 | 30.07 | 32.51 | 46.99 | 27.48 | 63.98 | 30.16 | 40.58 | 43.28 | 62.71 | 43.76 | 29.31 | 62.63 | 40.67 | 61.98 | 27.5 | 61.5 | 29.11 | 28.34 | 61.78 | 47.06 | 57.34 | 43.11 | 39.53 | 60.62 | 39.82 | 39.83 | 58.17 | 62.35 | 62.15 | 60.49 | 60.46 | 58.6 | 58.46 | 58.41 | 55.56 | 54.61 | 57.27 | 58.43 | 62.29 | 56.58 | 53.01
Ta2O5 | 17.37 | 17.29 | 40.91 | 26.63 | 17.93 | 18.74 | 18.55 | 17.93 | 16.03 | 16.61 | 17.93 | 17.85 | 18.45 | 17.68 | 23.85 | 17.77 | 19.31 | 31.27 | 53.64 | 51.39 | 50.72 | 51.75 | 47.42 | 52.63 | 35.31 | 16.73 | 53.6 | 50.72 | 43.03 | 47.23 | 25.62 | 54.22 | 44.68 | 37.63 | 56.78 | 31.19 | 39.8 | 28.16 | 52.03 | 50.9 | 45.97 | 32.73 | 51.38 | 15.91 | 53.34 | 41.15 | 36.14 | 16.02 | 34.71 | 53 | 15.68 | 41.25 | 15.59 | 54.93 | 18.25 | 53.84 | 53.46 | 18.3 | 34.14 | 18.85 | 35.4 | 40.58 | 18.68 | 43.66 | 40.39 | 18.6 | 15.04 | 18.4 | 16.93 | 17.84 | 19.2 | 18.51 | 16.01 | 18.31 | 20.23 | 17.79 | 18.41 | 16.16 | 18.5 | 22.83
SnO2 | 0.0507 | 0.0482 | 0.1491 | 0.1082 | 0.0706 | 0.0493 | 0.0429 | 0.0853 | 0.0615 | 0.0703 | 0.0692 | 0.0913 | 0.0547 | 0.0947 | 0.151 | 0.0756 | 0.0616 | 0.1897 | 0.9965 | 0.983 | 0.7659 | 0.5802 | 0.4723 | 0.9801 | 0.1991 | 0.072 | 0.2893 | 0.2709 | 0.2679 | 0.2079 | 0.1209 | 0.3189 | 0.274 | 0.1115 | 0.3169 | 0.1488 | 0.1295 | 0.1179 | 1.2329 | 1.0459 | 1.1186 | 0.1361 | 1.1233 | 0.0978 | 0.3224 | 0.3233 | 0.4103 | 0.0728 | 0.361 | 0.3834 | 0.0389 | 0.0679 | 0.1088 | 0.4788 | 0.0664 | 0.3858 | 0.1544 | 0.0536 | 0.325 | 0.1037 | 0.3564 | 0.2907 | 0.0969 | 0.3115 | 0.1377 | 0.0896 | 0.0318 | 0.0574 | 0.0691 | 0.0767 | 0.1093 | 0.0864 | 0.0557 | 0.0024 | 0.111 | 0.0664 | 0.0947 | 0.0567 | 0.0202 | 0.1844
WO3 | 0 | 0 | 0 | 0.1158 | 0 | 0 | 0 | 0 | 0 | 0 | 0 | 0 | 0 | 0 | 0 | 0 | 0 | 0 | 0 | 0 | 0 | 0 | 0 | 0 | 0 | 0 | 0 | 0 | 0 | 0 | 0 | 0 | 0 | 0 | 0 | 0 | 0 | 0 | 0 | 0 | 0 | 0 | 0 | 0 | 0 | 0 | 0.653 | 0 | 0.4358 | 0 | 0 | 0 | 0 | 0 | 0 | 0 | 0 | 0 | 0.466 | 0 | 0.4653 | 0 | 0 | 0 | 0.3382 | 0 | 0.0307 | 0 | 0 | 0.1202 | 0 | 0.0857 | 0 | 0.6187 | 0.2713 | 0.0874 | 0 | 0 | 1.8482 | 0
PbO | 0.8012 | 0.7877 | 0.4667 | 0.6609 | 0.8101 | 0.7732 | 0.7574 | 0.7778 | 0.8079 | 0.8116 | 0.7867 | 0.7928 | 0.7871 | 0.7574 | 0.7064 | 0.8284 | 0.7608 | 0.6099 | 0.3347 | 0.3841 | 0.3475 | 0.3279 | 0.3957 | 0.3534 | 0.5699 | 0.8302 | 0.305 | 0.3894 | 0.4573 | 0.4332 | 0.6878 | 0.352 | 0.4491 | 0.533 | 0.239 | 0.6058 | 0.5279 | 0.6596 | 0.3589 | 0.3742 | 0.4199 | 0.6519 | 0.3268 | 0.8411 | 0.3696 | 0.5341 | 0.5342 | 0.7803 | 0.5295 | 0.3473 | 0.8507 | 0.501 | 0.8238 | 0.3324 | 0.7038 | 0.3328 | 0.2911 | 0.8003 | 0.5696 | 0.6834 | 0.5834 | 0.5281 | 0.8011 | 0.4529 | 0.4805 | 0.8207 | 0.8139 | 0.7673 | 0.766 | 0.7812 | 0.7451 | 0.794 | 0.6715 | 0.6863 | 0.6706 | 0.7497 | 0.7553 | 0.7663 | 0.6951 | 0.6923
UO2 | 0.0354 | 0 | 0 | 0 | 0.0107 | 0 | 0 | 0 | 0 | 0.0157 | 0 | 0 | 0 | 0 | 0 | 0 | 0.0137 | 0 | 0 | 0 | 0 | 0 | 0 | 0 | 0 | 0.0119 | 0 | 0 | 0 | 0 | 0 | 0 | 0 | 0 | 0 | 0 | 0.0132 | 0.0085 | 0 | 0 | 0 | 0 | 0 | 0 | 0 | 0 | 0 | 0 | 0 | 0 | 0 | 0.0118 | 0 | 0 | 0 | 0 | 0.5591 | 0.0056 | 0 | 0 | 0 | 0 | 0.1512 | 0 | 0.0045 | 0 | 0.0384 | 0 | 0 | 0 | 0 | 0.0608 | 0.0254 | 0.0551 | 0.1762 | 0.0495 | 0 | 0.0073 | 0.0006 | 0
Sb2O3 | 0 | 0 | 0 | 0 | 0 | 0 | 0 | 0 | 0 | 0 | 0 | 0 | 0 | 0 | 0 | 0 | 0 | 0 | 0 | 0 | 0 | 0 | 0 | 0 | 0 | 0 | 0 | 0 | 0 | 0 | 0 | 0.0002 | 0 | 0 | 0 | 0 | 0 | 0 | 0 | 0 | 0 | 0 | 0 | 0 | 0 | 0 | 0 | 0 | 0 | 0 | 0 | 0 | 0 | 0 | 0 | 0 | 0 | 0 | 0 | 0 | 0 | 0 | 0 | 0 | 0 | 0 | 0 | 0 | 0 | 0 | 0 | 0 | 0 | 0 | 0 | 0 | 0 | 0 | 0 | 0
Y2O3 | 0.0522 | 0.0446 | 0 | 0 | 0.0395 | 0.0274 | 0.0255 | 0.0266 | 0.0753 | 0.0534 | 0.0384 | 0.0425 | 0.042 | 0.0486 | 0 | 0.0534 | 0.0179 | 0 | 0 | 0 | 0 | 0 | 0 | 0 | 0 | 0.0519 | 0 | 0 | 0 | 0 | 0 | 0 | 0 | 0 | 0 | 0 | 0 | 0 | 0 | 0 | 0 | 0 | 0 | 0.0582 | 0 | 0 | 0 | 0.0749 | 0 | 0 | 0.0691 | 0 | 0.0776 | 0 | 0.0598 | 0 | 0 | 0.056 | 0 | 0.031 | 0 | 0 | 0.0541 | 0 | 0 | 0.0413 | 0.0861 | 0.034 | 0.0685 | 0.0446 | 0.0235 | 0.0314 | 0.0658 | 0.0288 | 0.0004 | 0.0267 | 0.0227 | 0.0717 | 0.0242 | 0
ZrO2 | 0.1541 | 0.0106 | 0 | 0 | 0.1206 | 0.1884 | 0.1078 | 0.4688 | 0.176 | 0.1099 | 0.3731 | 0.1361 | 0.0438 | 0.0678 | 0.0071 | 0.0608 | 0.0964 | 0 | 0.073 | 0.0468 | 0.0741 | 0.0383 | 0.0366 | 0.0779 | 0.0918 | 0.0462 | 0.1311 | 0.0717 | 0.0852 | 0.2295 | 0.132 | 0.0645 | 0.1129 | 0.1434 | 0.1445 | 0.1103 | 0.0641 | 0.1462 | 0.0564 | 0.1111 | 0.0933 | 0.1241 | 0.1269 | 0.1654 | 0 | 0.0776 | 0.0325 | 0.1789 | 0.0181 | 0 | 0.1427 | 0.0003 | 0.1571 | 0 | 0.2351 | 0.0059 | 0.0263 | 0.3279 | 0.0302 | 0.2582 | 0.031 | 0.0092 | 0.1171 | 0.0573 | 0 | 0.1433 | 0.17 | 0.0014 | 0.0901 | 0.2174 | 0.434 | 0.1855 | 0.2133 | 0 | 0 | 0.1607 | 0.5262 | 0.1876 | 0 | 0.0188
Total | 99.42 | 99.9 | 99.76 | 99.03 | 100.71 | 100.02 | 100.66 | 99.47 | 99.12 | 99.19 | 99.99 | 101.89 | 99.76 | 100.56 | 99.68 | 100.4 | 100.66 | 98.73 | 99.24 | 100.4 | 99.48 | 100.01 | 98.79 | 98.55 | 100.77 | 100.66 | 100.1 | 99.26 | 99.86 | 100.77 | 100.1 | 100.04 | 99.35 | 100.1 | 97.74 | 99.28 | 99.06 | 99.82 | 99.26 | 100.3 | 98.35 | 99.66 | 98.36 | 101.17 | 101.5 | 101.12 | 100.42 | 99.89 | 98.86 | 100.34 | 99.62 | 100.31 | 98.82 | 100.65 | 100.81 | 101.1 | 98.84 | 101.32 | 101.93 | 97.21 | 98.94 | 99.19 | 100.34 | 102.74 | 99.37 | 97.83 | 98.62 | 100.9 | 98.16 | 99.19 | 98.78 | 97.75 | 95.33 | 94.44 | 94.58 | 95.68 | 97.95 | 99.43 | 97.22 | 95.8
Ca – apfu | 0.00080983 | 0.00037008 | 0.0098491 | 0.0024096 | 0.00060006 | 0.00093968 | 0.00036225 | 0.0010969 | 0.00032591 | 0.0010373 | 0.00066946 | 0.00079627 | 0.00037261 | 0.00090404 | 0.00098431 | 0.00096524 | 0.00069493 | 0.00068586 | 0.0025597 | 0.0024693 | 0.0028192 | 0.0038818 | 0.003651 | 0.0042631 | 0.0022633 | 0.0017782 | 0.0020575 | 0.0014992 | 0.0015415 | 0.0013551 | 0.0021868 | 0.0026035 | 0.0013134 | 0.0030261 | 0.0039516 | 0.0044854 | 0.0034228 | 0.0022305 | 0.0072421 | 0.0040769 | 0.010372 | 0.00075195 | 0.0018576 | 0.00036667 | 0.00036955 | 0.00048987 | 0.00050548 | 0.0001826 | 0.00063313 | 0.00071634 | 0.00024762 | 0.00069161 | 0.00037562 | 0.00056056 | 0.00026037 | 0.00038927 | 0.0026274 | 0.001502 | 0.0010786 | 0.00029672 | 0.00224 | 0.0010907 | 0.00054669 | 0.0027153 | 0.0022683 | 0.00012732 | 0.0032965 | 0.00016127 | 0.0016995 | 0.0017726 | 0.00072235 | 0.0013866 | 0.00091173 | 0.00023667 | 0.0021757 | 0.0012103 | 0.0018592 | 0.00085723 | 0.0013458 | 0.0011297
Fe | 0.76818 | 0.75711 | 0.76704 | 0.68143 | 0.76499 | 0.76654 | 0.7427 | 0.75426 | 0.79365 | 0.77396 | 0.76552 | 0.75873 | 0.75973 | 0.76458 | 0.74579 | 0.7549 | 0.75227 | 0.76639 | 0.75342 | 0.7686 | 0.75595 | 0.78019 | 0.78968 | 0.75623 | 0.77544 | 0.77615 | 0.77499 | 0.79237 | 0.78888 | 0.77697 | 0.78376 | 0.78234 | 0.78898 | 0.77644 | 0.80104 | 0.77918 | 0.78113 | 0.78076 | 0.74771 | 0.76452 | 0.76279 | 0.79994 | 0.79535 | 0.25642 | 0.22988 | 0.23164 | 0.2441 | 0.26158 | 0.24204 | 0.23086 | 0.26117 | 0.23029 | 0.26487 | 0.2286 | 0.25469 | 0.22683 | 0.21832 | 0.76 | 0.75605 | 0.80111 | 0.77093 | 0.78999 | 0.7833 | 0.77177 | 0.74323 | 0.80596 | 0.78514 | 0.81514 | 0.82221 | 0.7794 | 0.7883 | 0.79261 | 0.80934 | 0.86059 | 0.83762 | 0.80695 | 0.77447 | 0.77553 | 0.84349 | 0.85287
Mn | 0.20548 | 0.2089 | 0.20607 | 0.30866 | 0.20454 | 0.20635 | 0.21171 | 0.20079 | 0.18911 | 0.2001 | 0.19987 | 0.20395 | 0.21808 | 0.20113 | 0.23079 | 0.22175 | 0.21358 | 0.2296 | 0.20479 | 0.16895 | 0.20369 | 0.18663 | 0.17672 | 0.20895 | 0.18825 | 0.18625 | 0.18192 | 0.18409 | 0.17302 | 0.18472 | 0.18666 | 0.17685 | 0.18257 | 0.18612 | 0.18322 | 0.18195 | 0.1802 | 0.18923 | 0.19869 | 0.16718 | 0.17139 | 0.18659 | 0.16934 | 0.066016 | 0.057196 | 0.069636 | 0.064631 | 0.065893 | 0.068027 | 0.057163 | 0.067066 | 0.072198 | 0.065051 | 0.05784 | 0.069003 | 0.061723 | 0.055823 | 0.20601 | 0.2164 | 0.21644 | 0.21418 | 0.20865 | 0.19139 | 0.1957 | 0.24749 | 0.21454 | 0.20383 | 0.14483 | 0.16885 | 0.19981 | 0.18965 | 0.20334 | 0.21461 | 0.15459 | 0.14588 | 0.20865 | 0.20756 | 0.20176 | 0.1492 | 0.15
Mg | 0.002644 | 0.0024208 | 0.0040986 | 0.0020892 | 0.0023519 | 0.0025783 | 0.0026278 | 0.0031975 | 0.0035638 | 0.0042293 | 0.0015553 | 0.0027118 | 0.0034923 | 0.0032251 | 0.0014346 | 0.0026857 | 0.0018433 | 0.0033786 | 0.0071866 | 0.010202 | 0.0044914 | 0.0082533 | 0.0096979 | 0.0051761 | 0.0064135 | 0.0065376 | 0.0026079 | 0.002541 | 0.0047748 | 0.0035871 | 0.0081749 | 0.0091721 | 0.0032335 | 0.0036001 | 0.0016248 | 0.0029899 | 0.0042585 | 0.0041816 | 0.0090444 | 0.0094565 | 0.0093246 | 0.0024507 | 0.010938 | 0.0012591 | 0.002645 | 0.0013111 | 0.0009509 | 0.00086374 | 0.0011382 | 0.0027203 | 0.0012552 | 0.00069697 | 0.0012898 | 0.0023239 | 0.0010036 | 0.00099909 | 0.0012153 | 0.0030004 | 0.003058 | 0.0030491 | 0.0033537 | 0.0038844 | 0.0050614 | 0.005004 | 0.0010687 | 0.0043908 | 0.0036326 | 0.014861 | 0.009853 | 0.00073983 | 0.0031624 | 0.00178 | 0.0017701 | 0.012241 | 0.014297 | 0.0017884 | 0.0017337 | 0.0012829 | 0.01288 | 0.015124
Ti | 0.026586 | 0.017057 | 0.023176 | 0.032843 | 0.027639 | 0.021907 | 0.018742 | 0.039266 | 0.023954 | 0.030138 | 0.033913 | 0.020862 | 0.021175 | 0.017776 | 0.021135 | 0.016314 | 0.018922 | 0.029085 | 0.08746 | 0.086027 | 0.073127 | 0.064072 | 0.051494 | 0.076099 | 0.042287 | 0.029292 | 0.060636 | 0.050674 | 0.046632 | 0.068527 | 0.033291 | 0.053384 | 0.048799 | 0.042116 | 0.059333 | 0.04152 | 0.035858 | 0.043534 | 0.10349 | 0.092035 | 0.10847 | 0.043415 | 0.097674 | 0.0092903 | 0.011353 | 0.013341 | 0.020962 | 0.0080624 | 0.018816 | 0.013373 | 0.010094 | 0.0050472 | 0.0091587 | 0.016621 | 0.0084303 | 0.014113 | 0.0092496 | 0.031869 | 0.052359 | 0.029692 | 0.061509 | 0.033096 | 0.02759 | 0.040056 | 0.034918 | 0.021696 | 0.028086 | 0.012981 | 0.02129 | 0.025256 | 0.034518 | 0.023475 | 0.029203 | 0.018683 | 0.017775 | 0.022705 | 0.039139 | 0.028771 | 0.02913 | 0.024295
Nb | 1.6886 | 1.7067 | 1.2303 | 1.5055 | 1.6849 | 1.6705 | 1.6887 | 1.6693 | 1.7087 | 1.6986 | 1.674 | 1.6974 | 1.6762 | 1.6988 | 1.5782 | 1.6933 | 1.6703 | 1.413 | 0.86566 | 0.94596 | 0.95705 | 0.94665 | 1.0463 | 0.8863 | 1.3446 | 1.7068 | 0.91764 | 0.97647 | 1.1699 | 1.0666 | 1.5346 | 0.90336 | 1.1214 | 1.2935 | 0.79012 | 1.4204 | 1.2442 | 1.478 | 0.89093 | 0.95085 | 1.0273 | 1.3805 | 0.89374 | 0.57218 | 0.2833 | 0.37613 | 0.40134 | 0.56843 | 0.41163 | 0.27859 | 0.56901 | 0.38039 | 0.56781 | 0.26122 | 0.5538 | 0.27479 | 0.27416 | 1.6732 | 1.3555 | 1.6316 | 1.2935 | 1.2128 | 1.6647 | 1.185 | 1.2179 | 1.6447 | 1.7173 | 1.6916 | 1.6878 | 1.6748 | 1.6386 | 1.6523 | 1.6769 | 1.6318 | 1.612 | 1.6523 | 1.6429 | 1.7068 | 1.6145 | 1.5597
Ta | 0.28793 | 0.28493 | 0.74976 | 0.46138 | 0.29364 | 0.31039 | 0.30456 | 0.29715 | 0.2652 | 0.27503 | 0.29579 | 0.2886 | 0.30612 | 0.28977 | 0.40534 | 0.29218 | 0.31831 | 0.55546 | 1.0497 | 0.97899 | 0.9756 | 0.99389 | 0.90604 | 1.0354 | 0.62221 | 0.2726 | 1.0367 | 0.97968 | 0.79415 | 0.87809 | 0.43619 | 1.0538 | 0.83674 | 0.67528 | 1.1528 | 0.54881 | 0.731 | 0.48604 | 1.0088 | 0.96819 | 0.87378 | 0.5784 | 1.0052 | 0.085589 | 0.30139 | 0.22943 | 0.2016 | 0.087351 | 0.1964 | 0.30303 | 0.085694 | 0.23209 | 0.085913 | 0.31387 | 0.098857 | 0.30572 | 0.31109 | 0.29813 | 0.59151 | 0.32264 | 0.63892 | 0.74891 | 0.30857 | 0.78154 | 0.74291 | 0.31634 | 0.24919 | 0.30126 | 0.28416 | 0.29727 | 0.32295 | 0.3147 | 0.27648 | 0.32349 | 0.35921 | 0.30875 | 0.31138 | 0.26637 | 0.31755 | 0.40406
Sn | 0.0012323 | 0.0011646 | 0.0040067 | 0.0027487 | 0.0016953 | 0.0011973 | 0.0010328 | 0.0020728 | 0.0014918 | 0.0017068 | 0.0016738 | 0.0021644 | 0.0013307 | 0.0022758 | 0.0037628 | 0.0018226 | 0.0014889 | 0.0049409 | 0.028593 | 0.027458 | 0.021601 | 0.016339 | 0.013232 | 0.028272 | 0.0051443 | 0.0017202 | 0.0082043 | 0.0076723 | 0.0072496 | 0.0056674 | 0.0030181 | 0.0090876 | 0.0075238 | 0.0029338 | 0.0094339 | 0.003839 | 0.0034875 | 0.0029837 | 0.035051 | 0.02917 | 0.031175 | 0.0035265 | 0.032223 | 0.00077143 | 0.0026711 | 0.002643 | 0.0033559 | 0.00058203 | 0.0029951 | 0.0032142 | 0.00031172 | 0.00056015 | 0.00087913 | 0.0040115 | 0.00052738 | 0.0032121 | 0.0013174 | 0.0012804 | 0.0082565 | 0.0026026 | 0.0094317 | 0.0078663 | 0.002347 | 0.0081759 | 0.0037137 | 0.0022344 | 0.00077253 | 0.001378 | 0.0017005 | 0.001874 | 0.0026957 | 0.0021539 | 0.0014104 | 6.2172e-05 | 0.0028899 | 0.0016897 | 0.0023485 | 0.0013704 | 0.00050839 | 0.0047854
Pb | 0.013147 | 0.01285 | 0.008467 | 0.011335 | 0.013133 | 0.012677 | 0.01231 | 0.01276 | 0.013231 | 0.013303 | 0.012847 | 0.012689 | 0.012928 | 0.012288 | 0.011884 | 0.013484 | 0.012415 | 0.010725 | 0.0064837 | 0.0072434 | 0.0066168 | 0.006234 | 0.0074843 | 0.0068824 | 0.0099412 | 0.013391 | 0.0058396 | 0.0074457 | 0.0083547 | 0.0079727 | 0.011592 | 0.0067722 | 0.0083257 | 0.0094684 | 0.0048035 | 0.010552 | 0.0095982 | 0.01127 | 0.0068888 | 0.0070461 | 0.0079008 | 0.011404 | 0.0063291 | 0.0044792 | 0.0020673 | 0.0029479 | 0.0029498 | 0.0042118 | 0.0029659 | 0.0019657 | 0.0046023 | 0.0027904 | 0.004494 | 0.0018802 | 0.0037739 | 0.0018707 | 0.0016769 | 0.012907 | 0.0097695 | 0.011579 | 0.010423 | 0.0096479 | 0.0131 | 0.0080255 | 0.008749 | 0.013817 | 0.013349 | 0.012436 | 0.012727 | 0.012886 | 0.012407 | 0.013363 | 0.01148 | 0.012003 | 0.011787 | 0.01288 | 0.012646 | 0.012504 | 0.011811 | 0.012129
Y | 0.0016933 | 0.0014383 | 0 | 0 | 0.0012659 | 0.0008881 | 0.00081932 | 0.00086268 | 0.0024379 | 0.0017303 | 0.0012397 | 0.0013447 | 0.0013637 | 0.0015588 | 0 | 0.0017182 | 0.00057744 | 0 | 0 | 0 | 0 | 0 | 0 | 0 | 0 | 0.0016549 | 0 | 0 | 0 | 0 | 0 | 0 | 0 | 0 | 0 | 0 | 0 | 0 | 0 | 0 | 0 | 0 | 0 | 0.0006127 | 0 | 0 | 0 | 0.00079922 | 0 | 0 | 0.00073902 | 0 | 0.00083686 | 0 | 0.0006339 | 0 | 0 | 0.0017854 | 0 | 0.0010384 | 0 | 0 | 0.0017488 | 0 | 0 | 0.0013746 | 0.0027916 | 0.0010894 | 0.0022499 | 0.0014544 | 0.00077354 | 0.0010447 | 0.0022237 | 0.00099574 | 1.3899e-05 | 0.00090681 | 0.00075135 | 0.0023128 | 0.00081288 | 0
Zr | 0.0045804 | 0.00031323 | 0 | 0 | 0.0035415 | 0.0055953 | 0.0031737 | 0.013931 | 0.0052211 | 0.003263 | 0.011037 | 0.0039458 | 0.0013031 | 0.0019926 | 0.00021637 | 0.0017926 | 0.0028495 | 0 | 0.0025615 | 0.0015987 | 0.0025558 | 0.001319 | 0.001254 | 0.0027481 | 0.0029007 | 0.0013498 | 0.0045467 | 0.0024834 | 0.0028196 | 0.0076509 | 0.0040298 | 0.0022478 | 0.0037913 | 0.0046144 | 0.0052606 | 0.0034802 | 0.0021111 | 0.0045248 | 0.0019609 | 0.0037894 | 0.0031799 | 0.0039325 | 0.0044518 | 0.0015955 | 0 | 0.00077582 | 0.00032508 | 0.0017492 | 0.00018365 | 0 | 0.0013984 | 3.0266e-06 | 0.0015524 | 0 | 0.0022835 | 6.0073e-05 | 0.00027443 | 0.0095789 | 0.00093826 | 0.0079247 | 0.0010033 | 0.00030445 | 0.0034685 | 0.0018392 | 0 | 0.0043702 | 0.0050505 | 4.1102e-05 | 0.0027117 | 0.0064958 | 0.01309 | 0.0056552 | 0.0066051 | 0 | 0 | 0.005001 | 0.015959 | 0.0055448 | 0 | 0.00059664
Total | 3.0009 | 2.9933 | 3.0027 | 3.0084 | 2.9983 | 2.9995 | 2.9867 | 2.9947 | 3.0069 | 3.0031 | 2.9981 | 2.9931 | 3.0021 | 2.9943 | 2.9995 | 3.0009 | 2.9932 | 3.0133 | 3.0084 | 2.9975 | 3.0035 | 3.0075 | 3.0055 | 3.0103 | 2.9995 | 2.9975 | 2.9951 | 3.0049 | 2.9973 | 3.0011 | 3.0035 | 2.9996 | 3.0027 | 2.9971 | 3.0116 | 2.9973 | 2.9953 | 3.0027 | 3.0098 | 2.9963 | 3.0056 | 3.0109 | 3.0171 | 0.99857 | 0.89088 | 0.92834 | 0.94072 | 0.9997 | 0.94482 | 0.89162 | 1.0016 | 0.92475 | 1.0022 | 0.88693 | 0.99327 | 0.8897 | 0.87575 | 2.9993 | 2.9949 | 3.0279 | 3.0055 | 3.0162 | 3.0018 | 2.9998 | 3.0022 | 3.0295 | 3.0125 | 2.9958 | 3.0152 | 3.0018 | 3.0069 | 3.0118 | 3.0309 | 3.0147 | 3.0036 | 3.0228 | 3.0107 | 3.0031 | 2.9812 | 3.0247
Mn/(Mn+Fe) | 0.21104 | 0.21625 | 0.21176 | 0.31175 | 0.21097 | 0.2121 | 0.22182 | 0.21024 | 0.19242 | 0.20543 | 0.20704 | 0.21186 | 0.22303 | 0.20827 | 0.23632 | 0.22705 | 0.22113 | 0.23053 | 0.21372 | 0.1802 | 0.21226 | 0.19304 | 0.18286 | 0.21648 | 0.19534 | 0.19353 | 0.19012 | 0.18853 | 0.17987 | 0.19208 | 0.19235 | 0.18438 | 0.18791 | 0.19336 | 0.18615 | 0.18931 | 0.18745 | 0.19508 | 0.20994 | 0.17944 | 0.18347 | 0.18914 | 0.17554 | 0.20474 | 0.19923 | 0.23114 | 0.20934 | 0.20122 | 0.2194 | 0.19847 | 0.20432 | 0.23868 | 0.19717 | 0.20192 | 0.21317 | 0.21391 | 0.20363 | 0.21326 | 0.22253 | 0.21271 | 0.21742 | 0.20894 | 0.19636 | 0.20228 | 0.2498 | 0.21023 | 0.20611 | 0.15087 | 0.17037 | 0.20406 | 0.19393 | 0.20417 | 0.20959 | 0.15228 | 0.14832 | 0.20544 | 0.21136 | 0.20645 | 0.1503 | 0.14957
Ta/(Ta+Nb) | 0.14567 | 0.14306 | 0.37866 | 0.23458 | 0.14841 | 0.15669 | 0.1528 | 0.15111 | 0.13435 | 0.13935 | 0.15016 | 0.14532 | 0.15443 | 0.14572 | 0.20435 | 0.14716 | 0.16007 | 0.28218 | 0.54804 | 0.50858 | 0.5048 | 0.51217 | 0.46408 | 0.53879 | 0.31636 | 0.13772 | 0.53046 | 0.50082 | 0.40435 | 0.45153 | 0.22133 | 0.53843 | 0.42732 | 0.34299 | 0.59333 | 0.27869 | 0.37008 | 0.24747 | 0.53103 | 0.50452 | 0.45963 | 0.29527 | 0.52935 | 0.13012 | 0.51547 | 0.37888 | 0.33435 | 0.1332 | 0.32301 | 0.52101 | 0.13089 | 0.37893 | 0.13142 | 0.54577 | 0.15147 | 0.52664 | 0.53156 | 0.15124 | 0.30381 | 0.1651 | 0.33064 | 0.38177 | 0.15638 | 0.39743 | 0.37888 | 0.16132 | 0.12672 | 0.15117 | 0.1441 | 0.15074 | 0.16464 | 0.15999 | 0.14154 | 0.16544 | 0.18223 | 0.15744 | 0.15933 | 0.13499 | 0.16436 | 0.20576
A site | 0.00080983 | 0.00037008 | 0.0098491 | 0.0024096 | 0.00060006 | 0.00093968 | 0.00036225 | 0.0010969 | 0.00032591 | 0.0010373 | 0.00066946 | 0.00079627 | 0.00037261 | 0.00090404 | 0.00098431 | 0.00096524 | 0.00069493 | 0.00068586 | 0.0025597 | 0.0024693 | 0.0028192 | 0.0038818 | 0.003651 | 0.0042631 | 0.0022633 | 0.0017782 | 0.0020575 | 0.0014992 | 0.0015415 | 0.0013551 | 0.0021868 | 0.0026035 | 0.0013134 | 0.0030261 | 0.0039516 | 0.0044854 | 0.0034228 | 0.0022305 | 0.0072421 | 0.0040769 | 0.010372 | 0.00075195 | 0.0018576 | 0.00036667 | 0.00036955 | 0.00048987 | 0.00050548 | 0.0001826 | 0.00063313 | 0.00071634 | 0.00024762 | 0.00069161 | 0.00037562 | 0.00056056 | 0.00026037 | 0.00038927 | 0.0026274 | 0.001502 | 0.0010786 | 0.00029672 | 0.00224 | 0.0010907 | 0.00054669 | 0.0027153 | 0.0022683 | 0.00012732 | 0.0032965 | 0.00016127 | 0.0016995 | 0.0017726 | 0.00072235 | 0.0013866 | 0.00091173 | 0.00023667 | 0.0021757 | 0.0012103 | 0.0018592 | 0.00085723 | 0.0013458 | 0.0011297
B site | 0.97631 | 0.96843 | 0.97721 | 0.99219 | 0.97188 | 0.97547 | 0.95704 | 0.95825 | 0.98632 | 0.97828 | 0.96695 | 0.96539 | 0.98129 | 0.96893 | 0.97802 | 0.97933 | 0.9677 | 0.99937 | 0.9654 | 0.94775 | 0.96413 | 0.97507 | 0.9761 | 0.97035 | 0.97011 | 0.96893 | 0.95952 | 0.97901 | 0.96668 | 0.96528 | 0.9786 | 0.96836 | 0.97478 | 0.96617 | 0.98588 | 0.96412 | 0.96559 | 0.97417 | 0.95544 | 0.94115 | 0.9435 | 0.98897 | 0.97563 | 0.32369 | 0.28972 | 0.30258 | 0.30968 | 0.32833 | 0.3112 | 0.29074 | 0.32949 | 0.30318 | 0.33121 | 0.28877 | 0.3247 | 0.28955 | 0.27536 | 0.96901 | 0.9755 | 1.0206 | 0.98846 | 1.0025 | 0.97975 | 0.97246 | 0.99179 | 1.0249 | 0.99261 | 0.97483 | 1.0009 | 0.97995 | 0.98111 | 0.99774 | 1.0257 | 1.0274 | 0.99779 | 1.0174 | 0.98376 | 0.97857 | 1.0056 | 1.018
C site | 2.0238 | 2.0245 | 2.0157 | 2.0138 | 2.0259 | 2.0231 | 2.0293 | 2.0353 | 2.0203 | 2.0238 | 2.0305 | 2.027 | 2.0204 | 2.0245 | 2.0205 | 2.0206 | 2.0248 | 2.0132 | 2.0404 | 2.0473 | 2.0366 | 2.0285 | 2.0258 | 2.0357 | 2.0271 | 2.0268 | 2.0336 | 2.0244 | 2.0291 | 2.0345 | 2.0227 | 2.0286 | 2.0266 | 2.0279 | 2.0218 | 2.0287 | 2.0263 | 2.0263 | 2.0472 | 2.0511 | 2.0518 | 2.0211 | 2.0396 | 0.67451 | 0.60079 | 0.62527 | 0.63053 | 0.67119 | 0.63299 | 0.60017 | 0.67185 | 0.62088 | 0.67064 | 0.5976 | 0.66831 | 0.59976 | 0.59777 | 2.0287 | 2.0183 | 2.007 | 2.0148 | 2.0126 | 2.0215 | 2.0246 | 2.0082 | 2.0045 | 2.0165 | 2.0208 | 2.0126 | 2.0201 | 2.025 | 2.0127 | 2.0043 | 1.9871 | 2.0037 | 2.0042 | 2.0251 | 2.0237 | 1.9743 | 2.0056
apfu = atoms per formula unit
Structural formulae calculation after Tindle (2001a)
Sample descriptions available in Anderson (2013), Appendix B
Sample
Pt#
MgO
CaO
TiO2
MnO
FeO
Y2O3
ZrO2
Nb2O5
SnO2
Sb2O3
Ta2O5
WO3
PbO
ThO2
UO2
Total
Sample
Pt#
MgO
CaO
TiO2
MnO
FeO
Y2O3
ZrO2
Nb2O5
SnO2
Sb2O3
Ta2O5
WO3
PbO
ThO2
UO2
Total
Sample
Pt#
MgO
CaO
TiO2
MnO
FeO
Y2O3
ZrO2
Nb2O5
SnO2
Sb2O3
Ta2O5
WO3
PbO
ThO2
UO2
Total
Sample
Pt#
MgO
CaO
TiO2
MnO
FeO
Y2O3
ZrO2
Nb2O5
SnO2
Sb2O3
Ta2O5
WO3
PbO
ThO2
UO2
Total
Sample
Pt#
MgO
CaO
TiO2
MnO
FeO
Y2O3
ZrO2
Nb2O5
SnO2
Sb2O3
Ta2O5
WO3
PbO
ThO2
UO2
Total
Sample
Pt#
MgO
CaO
TiO2
MnO
FeO
Y2O3
ZrO2
Nb2O5
SnO2
Sb2O3
Ta2O5
WO3
PbO
ThO2
UO2
Total
Sample
Pt#
MgO
CaO
TiO2
MnO
FeO
Y2O3
ZrO2
Nb2O5
SnO2
Sb2O3
Ta2O5
WO3
PbO
ThO2
UO2
Total
Sample
Pt#
MgO
CaO
TiO2
MnO
FeO
Y2O3
ZrO2
Nb2O5
SnO2
Sb2O3
Ta2O5
WO3
PbO
ThO2
UO2
Total
Sample
Pt#
MgO
CaO
TiO2
MnO
FeO
Y2O3
ZrO2
Nb2O5
SnO2
Sb2O3
Ta2O5
WO3
PbO
ThO2
UO2
Total
Sample
Pt#
MgO
CaO
TiO2
MnO
FeO
Y2O3
ZrO2
Nb2O5
SnO2
Sb2O3
Ta2O5
WO3
PbO
ThO2
UO2
Total
Sample
Pt#
MgO
CaO
TiO2
MnO
FeO
Y2O3
ZrO2
Nb2O5
SnO2
Sb2O3
Ta2O5
WO3
PbO
ThO2
UO2
Total
Sample
Pt#
MgO
CaO
TiO2
MnO
FeO
Y2O3
ZrO2
Nb2O5
SnO2
Sb2O3
Ta2O5
WO3
PbO
ThO2
UO2
Total
Sample
Pt#
MgO
CaO
TiO2
MnO
FeO
Y2O3
ZrO2
Nb2O5
SnO2
Sb2O3
Ta2O5
WO3
PbO
ThO2
UO2
Total
Sample
Pt#
MgO
CaO
TiO2
MnO
FeO
Y2O3
ZrO2
Nb2O5
SnO2
Sb2O3
Ta2O5
WO3
PbO
ThO2
UO2
Total
Sample
Pt#
MgO
CaO
TiO2
MnO
FeO
Y2O3
ZrO2
Nb2O5
SnO2
Sb2O3
Ta2O5
WO3
PbO
ThO2
UO2
Total
Sample
Pt#
MgO
CaO
TiO2
MnO
FeO
Y2O3
ZrO2
Nb2O5
SnO2
Sb2O3
Ta2O5
WO3
PbO
ThO2
UO2
Total
Sample
Pt#
MgO
CaO
TiO2
MnO
FeO
Y2O3
ZrO2
Nb2O5
SnO2
Sb2O3
Ta2O5
WO3
PbO
ThO2
UO2
Total
Sample
Pt#
MgO
CaO
TiO2
MnO
FeO
Y2O3
ZrO2
Nb2O5
SnO2
Sb2O3
Ta2O5
WO3
PbO
ThO2
UO2
Total
Sample
Pt#
MgO
CaO
TiO2
MnO
FeO
Y2O3
ZrO2
Nb2O5
SnO2
Sb2O3
Ta2O5
WO3
PbO
ThO2
UO2
Total
Sample
Pt#
MgO
CaO
TiO2
MnO
FeO
Y2O3
ZrO2
Nb2O5
SnO2
Sb2O3
Ta2O5
WO3
PbO
ThO2
UO2
Total
Sample
Pt#
MgO
CaO
TiO2
MnO
FeO
Y2O3
ZrO2
Nb2O5
SnO2
Sb2O3
Ta2O5
WO3
PbO
ThO2
UO2
Total
Sample
Pt#
MgO
CaO
TiO2
MnO
FeO
Y2O3
ZrO2
Nb2O5
SnO2
Sb2O3
Ta2O5
WO3
PbO
ThO2
UO2
Total
Sample
Pt#
MgO
CaO
TiO2
MnO
FeO
Y2O3
ZrO2
Nb2O5
SnO2
Sb2O3
Ta2O5
WO3
PbO
ThO2
UO2
Total
Sample
Pt#
MgO
CaO
TiO2
MnO
FeO
Y2O3
ZrO2
Nb2O5
SnO2
Sb2O3
Ta2O5
WO3
PbO
ThO2
UO2
Total
Sample
Pt#
MgO
CaO
TiO2
MnO
FeO
Y2O3
ZrO2
Nb2O5
SnO2
Sb2O3
Ta2O5
WO3
PbO
ThO2
UO2
Total
Sample
Pt#
MgO
CaO
TiO2
MnO
FeO
Y2O3
ZrO2
Nb2O5
SnO2
Sb2O3
Ta2O5
WO3
PbO
ThO2
UO2
Total
Sample
Pt#
MgO
CaO
TiO2
MnO
FeO
Y2O3
ZrO2
Nb2O5
SnO2
Sb2O3
Ta2O5
WO3
PbO
ThO2
UO2
Total
Sample
Pt#
MgO
CaO
TiO2
MnO
FeO
Y2O3
ZrO2
Nb2O5
SnO2
Sb2O3
Ta2O5
WO3
PbO
ThO2
UO2
Total
Sample
Pt#
MgO
CaO
TiO2
MnO
FeO
Y2O3
ZrO2
Nb2O5
SnO2
Sb2O3
Ta2O5
WO3
PbO
ThO2
UO2
Total
Sample
Pt#
MgO
CaO
TiO2
MnO
FeO
Y2O3
ZrO2
Nb2O5
SnO2
Sb2O3
Ta2O5
WO3
PbO
ThO2
UO2
Total
Sample
Pt#
MgO
CaO
TiO2
MnO
FeO
Y2O3
ZrO2
Nb2O5
SnO2
Sb2O3
Ta2O5
WO3
PbO
ThO2
UO2
Total
Sample
Pt#
MgO
CaO
TiO2
MnO
FeO
Y2O3
ZrO2
Nb2O5
SnO2
Sb2O3
Ta2O5
WO3
PbO
ThO2
UO2
Total
Sample
Pt#
MgO
CaO
TiO2
MnO
FeO
Y2O3
ZrO2
Nb2O5
SnO2
Sb2O3
Ta2O5
WO3
PbO
ThO2
UO2
Total
Sample
Pt#
MgO
CaO
TiO2
MnO
FeO
Y2O3
ZrO2
Nb2O5
SnO2
Sb2O3
Ta2O5
WO3
PbO
ThO2
UO2
Total
Sample
Pt#
MgO
CaO
TiO2
MnO
FeO
Y2O3
ZrO2
Nb2O5
SnO2
Sb2O3
Ta2O5
WO3
PbO
ThO2
UO2
Total
Sample
Pt#
MgO
CaO
TiO2
MnO
FeO
Y2O3
ZrO2
Nb2O5
SnO2
Sb2O3
Ta2O5
WO3
PbO
ThO2
UO2
Total
Sample
Pt#
MgO
CaO
TiO2
MnO
FeO
Y2O3
ZrO2
Nb2O5
SnO2
Sb2O3
Ta2O5
WO3
PbO
ThO2
UO2
Total
Sample
Pt#
MgO
CaO
TiO2
MnO
FeO
Y2O3
ZrO2
Nb2O5
SnO2
Sb2O3
Ta2O5
WO3
PbO
ThO2
UO2
Total
Sample
Pt#
MgO
CaO
TiO2
MnO
FeO
Y2O3
ZrO2
Nb2O5
SnO2
Sb2O3
Ta2O5
WO3
PbO
ThO2
UO2
Total
Sample
Pt#
MgO
CaO
TiO2
MnO
FeO
Y2O3
ZrO2
Nb2O5
SnO2
Sb2O3
Ta2O5
WO3
PbO
ThO2
UO2
Total
Sample
Pt#
MgO
CaO
TiO2
MnO
FeO
Y2O3
ZrO2
Nb2O5
SnO2
Sb2O3
Ta2O5
WO3
PbO
ThO2
UO2
Total
Sample
Pt#
MgO
CaO
TiO2
MnO
FeO
Y2O3
ZrO2
Nb2O5
SnO2
Sb2O3
Ta2O5
WO3
PbO
ThO2
UO2
Total
Sample
Pt#
MgO
CaO
TiO2
MnO
FeO
Y2O3
ZrO2
Nb2O5
SnO2
Sb2O3
Ta2O5
WO3
PbO
ThO2
UO2
Total
Sample
Pt#
MgO
CaO
TiO2
MnO
FeO
Y2O3
ZrO2
Nb2O5
SnO2
Sb2O3
Ta2O5
WO3
PbO
ThO2
UO2
Total
Sample
Pt#
MgO
CaO
TiO2
MnO
FeO
Y2O3
ZrO2
Nb2O5
SnO2
Sb2O3
Ta2O5
WO3
PbO
ThO2
UO2
Total
Sample
Pt#
MgO
CaO
TiO2
MnO
FeO
Y2O3
ZrO2
Nb2O5
SnO2
Sb2O3
Ta2O5
WO3
PbO
ThO2
UO2
Total
Sample
Pt#
MgO
CaO
TiO2
MnO
FeO
Y2O3
ZrO2
Nb2O5
SnO2
Sb2O3
Ta2O5
WO3
PbO
ThO2
UO2
Total
Sample
Pt#
MgO
CaO
TiO2
MnO
FeO
Y2O3
ZrO2
Nb2O5
SnO2
Sb2O3
Ta2O5
WO3
PbO
ThO2
UO2
Total
Sample
Pt#
MgO
CaO
TiO2
MnO
FeO
Y2O3
ZrO2
Nb2O5
SnO2
Sb2O3
Ta2O5
WO3
PbO
ThO2
UO2
Total
Sample
Pt#
MgO
CaO
TiO2
MnO
FeO
Y2O3
ZrO2
Nb2O5
SnO2
Sb2O3
Ta2O5
WO3
PbO
ThO2
UO2
Total
Sample
Pt#
MgO
CaO
TiO2
MnO
FeO
Y2O3
ZrO2
Nb2O5
SnO2
Sb2O3
Ta2O5
WO3
PbO
ThO2
UO2
Total
Sample
Pt#
MgO
CaO
TiO2
MnO
FeO
Y2O3
ZrO2
Nb2O5
SnO2
Sb2O3
Ta2O5
WO3
PbO
ThO2
UO2
Total
Sample
Pt#
MgO
CaO
TiO2
MnO
FeO
Y2O3
ZrO2
Nb2O5
SnO2
Sb2O3
Ta2O5
WO3
PbO
ThO2
UO2
Total
Sample
Pt#
MgO
CaO
TiO2
MnO
FeO
Y2O3
ZrO2
Nb2O5
SnO2
Sb2O3
Ta2O5
WO3
PbO
ThO2
UO2
Total
Sample
Pt#
MgO
CaO
TiO2
MnO
FeO
Y2O3
ZrO2
Nb2O5
SnO2
Sb2O3
Ta2O5
WO3
PbO
ThO2
UO2
Total
Sample
Pt#
MgO
CaO
TiO2
MnO
FeO
Y2O3
ZrO2
Nb2O5
SnO2
Sb2O3
Ta2O5
WO3
PbO
ThO2
UO2
Total
Sample
Pt#
MgO
CaO
TiO2
MnO
FeO
Y2O3
ZrO2
Nb2O5
SnO2
Sb2O3
Ta2O5
WO3
PbO
ThO2
UO2
Total
Sample
Pt#
MgO
CaO
TiO2
MnO
FeO
Y2O3
ZrO2
Nb2O5
SnO2
Sb2O3
Ta2O5
WO3
PbO
ThO2
UO2
Total
Sample
Pt#
MgO
CaO
TiO2
MnO
FeO
Y2O3
ZrO2
Nb2O5
SnO2
Sb2O3
Ta2O5
WO3
PbO
ThO2
UO2
Total
Sample
Pt#
MgO
CaO
TiO2
MnO
FeO
Y2O3
ZrO2
Nb2O5
SnO2
Sb2O3
Ta2O5
WO3
PbO
ThO2
UO2
Total
Sample
Pt#
MgO
CaO
TiO2
MnO
FeO
Y2O3
ZrO2
Nb2O5
SnO2
Sb2O3
Ta2O5
WO3
PbO
ThO2
UO2
Total
Sample
Pt#
MgO
CaO
TiO2
MnO
FeO
Y2O3
ZrO2
Nb2O5
SnO2
Sb2O3
Ta2O5
WO3
PbO
ThO2
UO2
Total
Sample
Pt#
MgO
CaO
TiO2
MnO
FeO
Y2O3
ZrO2
Nb2O5
SnO2
Sb2O3
Ta2O5
WO3
PbO
ThO2
UO2
Total
Sample
Pt#
MgO
CaO
TiO2
MnO
FeO
Y2O3
ZrO2
Nb2O5
SnO2
Sb2O3
Ta2O5
WO3
PbO
ThO2
UO2
Total
Sample
Pt#
MgO
CaO
TiO2
MnO
FeO
Y2O3
ZrO2
Nb2O5
SnO2
Sb2O3
Ta2O5
WO3
PbO
ThO2
UO2
Total
Sample
Pt#
MgO
CaO
TiO2
MnO
FeO
Y2O3
ZrO2
Nb2O5
SnO2
Sb2O3
Ta2O5
WO3
PbO
ThO2
UO2
Total
Sample
Pt#
MgO
CaO
TiO2
MnO
FeO
Y2O3
ZrO2
Nb2O5
SnO2
Sb2O3
Ta2O5
WO3
PbO
ThO2
UO2
Total
Sample
Pt#
MgO
CaO
TiO2
MnO
FeO
Y2O3
ZrO2
Nb2O5
SnO2
Sb2O3
Ta2O5
WO3
PbO
ThO2
UO2
Total
Sample
Pt#
MgO
CaO
TiO2
MnO
FeO
Y2O3
ZrO2
Nb2O5
SnO2
Sb2O3
Ta2O5
WO3
PbO
ThO2
UO2
Total
Sample
Pt#
MgO
CaO
TiO2
MnO
FeO
Y2O3
ZrO2
Nb2O5
SnO2
Sb2O3
Ta2O5
WO3
PbO
ThO2
UO2
Total
Sample
Pt#
MgO
CaO
TiO2
MnO
FeO
Y2O3
ZrO2
Nb2O5
SnO2
Sb2O3
Ta2O5
WO3
PbO
ThO2
UO2
Total
Sample
Pt#
MgO
CaO
TiO2
MnO
FeO
Y2O3
ZrO2
Nb2O5
SnO2
Sb2O3
Ta2O5
WO3
PbO
ThO2
UO2
Total
Sample
Pt#
MgO
CaO
TiO2
MnO
FeO
Y2O3
ZrO2
Nb2O5
SnO2
Sb2O3
Ta2O5
WO3
PbO
ThO2
UO2
Total
Sample
Pt#
MgO
CaO
TiO2
MnO
FeO
Y2O3
ZrO2
Nb2O5
SnO2
Sb2O3
Ta2O5
WO3
PbO
ThO2
UO2
Total
Sample
Pt#
MgO
CaO
TiO2
MnO
FeO
Y2O3
ZrO2
Nb2O5
SnO2
Sb2O3
Ta2O5
WO3
PbO
ThO2
UO2
Total
Sample
Pt#
MgO
CaO
TiO2
MnO
FeO
Y2O3
ZrO2
Nb2O5
SnO2
Sb2O3
Ta2O5
WO3
PbO
ThO2
UO2
Total
Sample
Pt#
MgO
CaO
TiO2
MnO
FeO
Y2O3
ZrO2
Nb2O5
SnO2
Sb2O3
Ta2O5
WO3
PbO
ThO2
UO2
Total
Sample
Pt#
MgO
CaO
TiO2
MnO
FeO
Y2O3
ZrO2
Nb2O5
SnO2
Sb2O3
Ta2O5
WO3
PbO
ThO2
UO2
Total
Sample
Pt#
MgO
CaO
TiO2
MnO
FeO
Y2O3
ZrO2
Nb2O5
SnO2
Sb2O3
Ta2O5
WO3
PbO
ThO2
UO2
Total
Sample
Pt#
MgO
CaO
TiO2
MnO
FeO
Y2O3
ZrO2
Nb2O5
SnO2
Sb2O3
Ta2O5
WO3
PbO
ThO2
UO2
Total
Sample
Pt#
MgO
CaO
TiO2
MnO
FeO
Y2O3
ZrO2
Nb2O5
SnO2
Sb2O3
Ta2O5
WO3
PbO
ThO2
UO2
Total
Sample
Pt#
MgO
CaO
TiO2
MnO
FeO
Y2O3
ZrO2
Nb2O5
SnO2
Sb2O3
Ta2O5
WO3
PbO
ThO2
UO2
Total
Sample
Pt#
MgO
CaO
TiO2
MnO
FeO
Y2O3
ZrO2
Nb2O5
SnO2
Sb2O3
Ta2O5
WO3
PbO
ThO2
UO2
Total
Sample
Pt#
MgO
CaO
TiO2
MnO
FeO
Y2O3
ZrO2
Nb2O5
SnO2
Sb2O3
Ta2O5
WO3
PbO
ThO2
UO2
Total
Sample
Pt#
MgO
CaO
TiO2
MnO
FeO
Y2O3
ZrO2
Nb2O5
SnO2
Sb2O3
Ta2O5
WO3
PbO
ThO2
UO2
Total
Sample
Pt#
MgO
CaO
TiO2
MnO
FeO
Y2O3
ZrO2
Nb2O5
SnO2
Sb2O3
Ta2O5
WO3
PbO
ThO2
UO2
Total
Sample
Pt#
MgO
CaO
TiO2
MnO
FeO
Y2O3
ZrO2
Nb2O5
SnO2
Sb2O3
Ta2O5
WO3
PbO
ThO2
UO2
Total
Sample
Pt#
MgO
CaO
TiO2
MnO
FeO
Y2O3
ZrO2
Nb2O5
SnO2
Sb2O3
Ta2O5
WO3
PbO
ThO2
UO2
Total
Sample
Pt#
MgO
CaO
TiO2
MnO
FeO
Y2O3
ZrO2
Nb2O5
SnO2
Sb2O3
Ta2O5
WO3
PbO
ThO2
UO2
Total
Sample
Pt#
MgO
CaO
TiO2
MnO
FeO
Y2O3
ZrO2
Nb2O5
SnO2
Sb2O3
Ta2O5
WO3
PbO
ThO2
UO2
Total
Sample
Pt#
MgO
CaO
TiO2
MnO
FeO
Y2O3
ZrO2
Nb2O5
SnO2
Sb2O3
Ta2O5
WO3
PbO
ThO2
UO2
Total
Sample
Pt#
MgO
CaO
TiO2
MnO
FeO
Y2O3
ZrO2
Nb2O5
SnO2
Sb2O3
Ta2O5
WO3
PbO
ThO2
UO2
Total
Sample
Pt#
MgO
CaO
TiO2
MnO
FeO
Y2O3
ZrO2
Nb2O5
SnO2
Sb2O3
Ta2O5
WO3
PbO
ThO2
UO2
Total
Sample
Pt#
MgO
CaO
TiO2
MnO
FeO
Y2O3
ZrO2
Nb2O5
SnO2
Sb2O3
Ta2O5
WO3
PbO
ThO2
UO2
Total
Sample
Pt#
MgO
CaO
TiO2
MnO
FeO
Y2O3
ZrO2
Nb2O5
SnO2
Sb2O3
Ta2O5
WO3
PbO
ThO2
UO2
Total
Sample
Pt#
MgO
CaO
TiO2
MnO
FeO
Y2O3
ZrO2
Nb2O5
SnO2
Sb2O3
Ta2O5
WO3
PbO
ThO2
UO2
Total
Sample
Pt#
MgO
CaO
TiO2
MnO
FeO
Y2O3
ZrO2
Nb2O5
SnO2
Sb2O3
Ta2O5
WO3
PbO
ThO2
UO2
Total
Sample
Pt#
MgO
CaO
TiO2
MnO
FeO
Y2O3
ZrO2
Nb2O5
SnO2
Sb2O3
Ta2O5
WO3
PbO
ThO2
UO2
Total
Sample
Pt#
MgO
CaO
TiO2
MnO
FeO
Y2O3
ZrO2
Nb2O5
SnO2
Sb2O3
Ta2O5
WO3
PbO
ThO2
UO2
Total
Sample
Pt#
MgO
CaO
TiO2
MnO
FeO
Y2O3
ZrO2
Nb2O5
SnO2
Sb2O3
Ta2O5
WO3
PbO
ThO2
UO2
Total
Sample
Pt#
MgO
CaO
TiO2
MnO
FeO
Y2O3
ZrO2
Nb2O5
SnO2
Sb2O3
Ta2O5
WO3
PbO
ThO2
UO2
Total
Sample
Pt#
MgO
CaO
TiO2
MnO
FeO
Y2O3
ZrO2
Nb2O5
SnO2
Sb2O3
Ta2O5
WO3
PbO
ThO2
UO2
Total
Sample
Pt#
MgO
CaO
TiO2
MnO
FeO
Y2O3
ZrO2
Nb2O5
SnO2
Sb2O3
Ta2O5
WO3
PbO
ThO2
UO2
Total
Sample
Pt#
MgO
CaO
TiO2
MnO
FeO
Y2O3
ZrO2
Nb2O5
SnO2
Sb2O3
Ta2O5
WO3
PbO
ThO2
UO2
Total
Sample
Pt#
MgO
CaO
TiO2
MnO
FeO
Y2O3
ZrO2
Nb2O5
SnO2
Sb2O3
Ta2O5
WO3
PbO
ThO2
UO2
Total
Sample
Pt#
MgO
CaO
TiO2
MnO
FeO
Y2O3
ZrO2
Nb2O5
SnO2
Sb2O3
Ta2O5
WO3
PbO
ThO2
UO2
Total
Sample
Pt#
MgO
CaO
TiO2
MnO
FeO
Y2O3
ZrO2
Nb2O5
SnO2
Sb2O3
Ta2O5
WO3
PbO
ThO2
UO2
Total
Sample
Pt#
MgO
CaO
TiO2
MnO
FeO
Y2O3
ZrO2
Nb2O5
SnO2
Sb2O3
Ta2O5
WO3
PbO
ThO2
UO2
Total
Sample
Pt#
MgO
CaO
TiO2
MnO
FeO
Y2O3
ZrO2
Nb2O5
SnO2
Sb2O3
Ta2O5
WO3
PbO
ThO2
UO2
Total
Sample
Pt#
MgO
CaO
TiO2
MnO
FeO
Y2O3
ZrO2
Nb2O5
SnO2
Sb2O3
Ta2O5
WO3
PbO
ThO2
UO2
Total
Sample
Pt#
MgO
CaO
TiO2
MnO
FeO
Y2O3
ZrO2
Nb2O5
SnO2
Sb2O3
Ta2O5
WO3
PbO
ThO2
UO2
Total
Sample
Pt#
MgO
CaO
TiO2
MnO
FeO
Y2O3
ZrO2
Nb2O5
SnO2
Sb2O3
Ta2O5
WO3
PbO
ThO2
UO2
Total
Sample
Pt#
MgO
CaO
TiO2
MnO
FeO
Y2O3
ZrO2
Nb2O5
SnO2
Sb2O3
Ta2O5
WO3
PbO
ThO2
UO2
Total
Sample
Pt#
MgO
CaO
TiO2
MnO
FeO
Y2O3
ZrO2
Nb2O5
SnO2
Sb2O3
Ta2O5
WO3
PbO
ThO2
UO2
Total
Sample
Pt#
MgO
CaO
TiO2
MnO
FeO
Y2O3
ZrO2
Nb2O5
SnO2
Sb2O3
Ta2O5
WO3
PbO
ThO2
UO2
Total
Sample
Pt#
MgO
CaO
TiO2
MnO
FeO
Y2O3
ZrO2
Nb2O5
SnO2
Sb2O3
Ta2O5
WO3
PbO
ThO2
UO2
Total
Sample
Pt#
MgO
CaO
TiO2
MnO
FeO
Y2O3
ZrO2
Nb2O5
SnO2
Sb2O3
Ta2O5
WO3
PbO
ThO2
UO2
Total
Sample
Pt#
MgO
CaO
TiO2
MnO
FeO
Y2O3
ZrO2
Nb2O5
SnO2
Sb2O3
Ta2O5
WO3
PbO
ThO2
UO2
Total
Sample
Pt#
MgO
CaO
TiO2
MnO
FeO
Y2O3
ZrO2
Nb2O5
SnO2
Sb2O3
Ta2O5
WO3
PbO
ThO2
UO2
Total
Sample
Pt#
MgO
CaO
TiO2
MnO
FeO
Y2O3
ZrO2
Nb2O5
SnO2
Sb2O3
Ta2O5
WO3
PbO
ThO2
UO2
Total
Sample
Pt#
MgO
CaO
TiO2
MnO
FeO
Y2O3
ZrO2
Nb2O5
SnO2
Sb2O3
Ta2O5
WO3
PbO
ThO2
UO2
Total
Sample
Pt#
MgO
CaO
TiO2
MnO
FeO
Y2O3
ZrO2
Nb2O5
SnO2
Sb2O3
Ta2O5
WO3
PbO
ThO2
UO2
Total
Sample
Pt#
MgO
CaO
TiO2
MnO
FeO
Y2O3
ZrO2
Nb2O5
SnO2
Sb2O3
Ta2O5
WO3
PbO
ThO2
UO2
Total
Sample
Pt#
MgO
CaO
TiO2
MnO
FeO
Y2O3
ZrO2
Nb2O5
SnO2
Sb2O3
Ta2O5
WO3
PbO
ThO2
UO2
Total
Sample
Pt#
MgO
CaO
TiO2
MnO
FeO
Y2O3
ZrO2
Nb2O5
SnO2
Sb2O3
Ta2O5
WO3
PbO
ThO2
UO2
Total
Sample
Pt#
MgO
CaO
TiO2
MnO
FeO
Y2O3
ZrO2
Nb2O5
SnO2
Sb2O3
Ta2O5
WO3
PbO
ThO2
UO2
Total
Sample
Pt#
MgO
CaO
TiO2
MnO
FeO
Y2O3
ZrO2
Nb2O5
SnO2
Sb2O3
Ta2O5
WO3
PbO
ThO2
UO2
Total
Sample
Pt#
MgO
CaO
TiO2
MnO
FeO
Y2O3
ZrO2
Nb2O5
SnO2
Sb2O3
Ta2O5
WO3
PbO
ThO2
UO2
Total
Sample
Pt#
MgO
CaO
TiO2
MnO
FeO
Y2O3
ZrO2
Nb2O5
SnO2
Sb2O3
Ta2O5
WO3
PbO
ThO2
UO2
Total
Sample
Pt#
MgO
CaO
TiO2
MnO
FeO
Y2O3
ZrO2
Nb2O5
SnO2
Sb2O3
Ta2O5
WO3
PbO
ThO2
UO2
Total
Sample
Pt#
MgO
CaO
TiO2
MnO
FeO
Y2O3
ZrO2
Nb2O5
SnO2
Sb2O3
Ta2O5
WO3
PbO
ThO2
UO2
Total
Sample
Pt#
MgO
CaO
TiO2
MnO
FeO
Y2O3
ZrO2
Nb2O5
SnO2
Sb2O3
Ta2O5
WO3
PbO
ThO2
UO2
Total
Sample
Pt#
MgO
CaO
TiO2
MnO
FeO
Y2O3
ZrO2
Nb2O5
SnO2
Sb2O3
Ta2O5
WO3
PbO
ThO2
UO2
Total
Sample
Pt#
MgO
CaO
TiO2
MnO
FeO
Y2O3
ZrO2
Nb2O5
SnO2
Sb2O3
Ta2O5
WO3
PbO
ThO2
UO2
Total
Sample
Pt#
MgO
CaO
TiO2
MnO
FeO
Y2O3
ZrO2
Nb2O5
SnO2
Sb2O3
Ta2O5
WO3
PbO
ThO2
UO2
Total
Sample
Pt#
MgO
CaO
TiO2
MnO
FeO
Y2O3
ZrO2
Nb2O5
SnO2
Sb2O3
Ta2O5
WO3
PbO
ThO2
UO2
Total
Sample
Pt#
MgO
CaO
TiO2
MnO
FeO
Y2O3
ZrO2
Nb2O5
SnO2
Sb2O3
Ta2O5
WO3
PbO
ThO2
UO2
Total
Sample
Pt#
MgO
CaO
TiO2
MnO
FeO
Y2O3
ZrO2
Nb2O5
SnO2
Sb2O3
Ta2O5
WO3
PbO
ThO2
UO2
Total
Sample
Pt#
MgO
CaO
TiO2
MnO
FeO
Y2O3
ZrO2
Nb2O5
SnO2
Sb2O3
Ta2O5
WO3
PbO
ThO2
UO2
Total
Sample
Pt#
MgO
CaO
TiO2
MnO
FeO
Y2O3
ZrO2
Nb2O5
SnO2
Sb2O3
Ta2O5
WO3
PbO
ThO2
UO2
Total
Sample
Pt#
MgO
CaO
TiO2
MnO
FeO
Y2O3
ZrO2
Nb2O5
SnO2
Sb2O3
Ta2O5
WO3
PbO
ThO2
UO2
Total
Sample
Pt#
MgO
CaO
TiO2
MnO
FeO
Y2O3
ZrO2
Nb2O5
SnO2
Sb2O3
Ta2O5
WO3
PbO
ThO2
UO2
Total
Sample
Pt#
MgO
CaO
TiO2
MnO
FeO
Y2O3
ZrO2
Nb2O5
SnO2
Sb2O3
Ta2O5
WO3
PbO
ThO2
UO2
Total
Sample
Pt#
MgO
CaO
TiO2
MnO
FeO
Y2O3
ZrO2
Nb2O5
SnO2
Sb2O3
Ta2O5
WO3
PbO
ThO2
UO2
Total
Sample
Pt#
MgO
CaO
TiO2
MnO
FeO
Y2O3
ZrO2
Nb2O5
SnO2
Sb2O3
Ta2O5
WO3
PbO
ThO2
UO2
Total
Sample
Pt#
MgO
CaO
TiO2
MnO
FeO
Y2O3
ZrO2
Nb2O5
SnO2
Sb2O3
Ta2O5
WO3
PbO
ThO2
UO2
Total
Sample
Pt#
MgO
CaO
TiO2
MnO
FeO
Y2O3
ZrO2
Nb2O5
SnO2
Sb2O3
Ta2O5
WO3
PbO
ThO2
UO2
Total
Sample
Pt#
MgO
CaO
TiO2
MnO
FeO
Y2O3
ZrO2
Nb2O5
SnO2
Sb2O3
Ta2O5
WO3
PbO
ThO2
UO2
Total
Sample
Pt#
MgO
CaO
TiO2
MnO
FeO
Y2O3
ZrO2
Nb2O5
SnO2
Sb2O3
Ta2O5
WO3
PbO
ThO2
UO2
Total
Sample
Pt#
MgO
CaO
TiO2
MnO
FeO
Y2O3
ZrO2
Nb2O5
SnO2
Sb2O3
Ta2O5
WO3
PbO
ThO2
UO2
Total
Sample
Pt#
MgO
CaO
TiO2
MnO
FeO
Y2O3
ZrO2
Nb2O5
SnO2
Sb2O3
Ta2O5
WO3
PbO
ThO2
UO2
Total
Sample
Pt#
MgO
CaO
TiO2
MnO
FeO
Y2O3
ZrO2
Nb2O5
SnO2
Sb2O3
Ta2O5
WO3
PbO
ThO2
UO2
Total
Sample
Pt#
MgO
CaO
TiO2
MnO
FeO
Y2O3
ZrO2
Nb2O5
SnO2
Sb2O3
Ta2O5
WO3
PbO
ThO2
UO2
Total
Sample
Pt#
MgO
CaO
TiO2
MnO
FeO
Y2O3
ZrO2
Nb2O5
SnO2
Sb2O3
Ta2O5
WO3
PbO
ThO2
UO2
Total
Sample
Pt#
MgO
CaO
TiO2
MnO
FeO
Y2O3
ZrO2
Nb2O5
SnO2
Sb2O3
Ta2O5
WO3
PbO
ThO2
UO2
Total
Sample
Pt#
MgO
CaO
TiO2
MnO
FeO
Y2O3
ZrO2
Nb2O5
SnO2
Sb2O3
Ta2O5
WO3
PbO
ThO2
UO2
Total
Sample
Pt#
MgO
CaO
TiO2
MnO
FeO
Y2O3
ZrO2
Nb2O5
SnO2
Sb2O3
Ta2O5
WO3
PbO
ThO2
UO2
Total
Sample
Pt#
MgO
CaO
TiO2
MnO
FeO
Y2O3
ZrO2
Nb2O5
SnO2
Sb2O3
Ta2O5
WO3
PbO
ThO2
UO2
Total
Sample
Pt#
MgO
CaO
TiO2
MnO
FeO
Y2O3
ZrO2
Nb2O5
SnO2
Sb2O3
Ta2O5
WO3
PbO
ThO2
UO2
Total
Sample
Pt#
MgO
CaO
TiO2
MnO
FeO
Y2O3
ZrO2
Nb2O5
SnO2
Sb2O3
Ta2O5
WO3
PbO
ThO2
UO2
Total
Sample
Pt#
MgO
CaO
TiO2
MnO
FeO
Y2O3
ZrO2
Nb2O5
SnO2
Sb2O3
Ta2O5
WO3
PbO
ThO2
UO2
Total
Sample
Pt#
MgO
CaO
TiO2
MnO
FeO
Y2O3
ZrO2
Nb2O5
SnO2
Sb2O3
Ta2O5
WO3
PbO
ThO2
UO2
Total
Sample
Pt#
MgO
CaO
TiO2
MnO
FeO
Y2O3
ZrO2
Nb2O5
SnO2
Sb2O3
Ta2O5
WO3
PbO
ThO2
UO2
Total
Sample
Pt#
MgO
CaO
TiO2
MnO
FeO
Y2O3
ZrO2
Nb2O5
SnO2
Sb2O3
Ta2O5
WO3
PbO
ThO2
UO2
Total
Sample
Pt#
MgO
CaO
TiO2
MnO
FeO
Y2O3
ZrO2
Nb2O5
SnO2
Sb2O3
Ta2O5
WO3
PbO
ThO2
UO2
Total
Sample
Pt#
MgO
CaO
TiO2
MnO
FeO
Y2O3
ZrO2
Nb2O5
SnO2
Sb2O3
Ta2O5
WO3
PbO
ThO2
UO2
Total
Sample
Pt#
MgO
CaO
TiO2
MnO
FeO
Y2O3
ZrO2
Nb2O5
SnO2
Sb2O3
Ta2O5
WO3
PbO
ThO2
UO2
Total
Sample
Pt#
MgO
CaO
TiO2
MnO
FeO
Y2O3
ZrO2
Nb2O5
SnO2
Sb2O3
Ta2O5
WO3
PbO
ThO2
UO2
Total
Sample
Pt#
MgO
CaO
TiO2
MnO
FeO
Y2O3
ZrO2
Nb2O5
SnO2
Sb2O3
Ta2O5
WO3
PbO
ThO2
UO2
Total
Sample
Pt#
MgO
CaO
TiO2
MnO
FeO
Y2O3
ZrO2
Nb2O5
SnO2
Sb2O3
Ta2O5
WO3
PbO
ThO2
UO2
Total
Sample
Pt#
MgO
CaO
TiO2
MnO
FeO
Y2O3
ZrO2
Nb2O5
SnO2
Sb2O3
Ta2O5
WO3
PbO
ThO2
UO2
Total
Sample
Pt#
MgO
CaO
TiO2
MnO
FeO
Y2O3
ZrO2
Nb2O5
SnO2
Sb2O3
Ta2O5
WO3
PbO
ThO2
UO2
Total
Sample
Pt#
MgO
CaO
TiO2
MnO
FeO
Y2O3
ZrO2
Nb2O5
SnO2
Sb2O3
Ta2O5
WO3
PbO
ThO2
UO2
Total
Sample
Pt#
MgO
CaO
TiO2
MnO
FeO
Y2O3
ZrO2
Nb2O5
SnO2
Sb2O3
Ta2O5
WO3
PbO
ThO2
UO2
Total
Sample
Pt#
MgO
CaO
TiO2
MnO
FeO
Y2O3
ZrO2
Nb2O5
SnO2
Sb2O3
Ta2O5
WO3
PbO
ThO2
UO2
Total
Sample
Pt#
MgO
CaO
TiO2
MnO
FeO
Y2O3
ZrO2
Nb2O5
SnO2
Sb2O3
Ta2O5
WO3
PbO
ThO2
UO2
Total
Sample
Pt#
MgO
CaO
TiO2
MnO
FeO
Y2O3
ZrO2
Nb2O5
SnO2
Sb2O3
Ta2O5
WO3
PbO
ThO2
UO2
Total
Sample
Pt#
MgO
CaO
TiO2
MnO
FeO
Y2O3
ZrO2
Nb2O5
SnO2
Sb2O3
Ta2O5
WO3
PbO
ThO2
UO2
Total
Sample
Pt#
MgO
CaO
TiO2
MnO
FeO
Y2O3
ZrO2
Nb2O5
SnO2
Sb2O3
Ta2O5
WO3
PbO
ThO2
UO2
Total
Sample
Pt#
MgO
CaO
TiO2
MnO
FeO
Y2O3
ZrO2
Nb2O5
SnO2
Sb2O3
Ta2O5
WO3
PbO
ThO2
UO2
Total
Sample
Pt#
MgO
CaO
TiO2
MnO
FeO
Y2O3
ZrO2
Nb2O5
SnO2
Sb2O3
Ta2O5
WO3
PbO
ThO2
UO2
Total
Sample
Pt#
MgO
CaO
TiO2
MnO
FeO
Y2O3
ZrO2
Nb2O5
SnO2
Sb2O3
Ta2O5
WO3
PbO
ThO2
UO2
Total
Sample
Pt#
MgO
CaO
TiO2
MnO
FeO
Y2O3
ZrO2
Nb2O5
SnO2
Sb2O3
Ta2O5
WO3
PbO
ThO2
UO2
Total
Sample
Pt#
MgO
CaO
TiO2
MnO
FeO
Y2O3
ZrO2
Nb2O5
SnO2
Sb2O3
Ta2O5
WO3
PbO
ThO2
UO2
Total
Sample
Pt#
MgO
CaO
TiO2
MnO
FeO
Y2O3
ZrO2
Nb2O5
SnO2
Sb2O3
Ta2O5
WO3
PbO
ThO2
UO2
Total
Sample
Pt#
MgO
CaO
TiO2
MnO
FeO
Y2O3
ZrO2
Nb2O5
SnO2
Sb2O3
Ta2O5
WO3
PbO
ThO2
UO2
Total
Sample
Pt#
MgO
CaO
TiO2
MnO
FeO
Y2O3
ZrO2
Nb2O5
SnO2
Sb2O3
Ta2O5
WO3
PbO
ThO2
UO2
Total
Sample
Pt#
MgO
CaO
TiO2
MnO
FeO
Y2O3
ZrO2
Nb2O5
SnO2
Sb2O3
Ta2O5
WO3
PbO
ThO2
UO2
Total
Sample
Pt#
MgO
CaO
TiO2
MnO
FeO
Y2O3
ZrO2
Nb2O5
SnO2
Sb2O3
Ta2O5
WO3
PbO
ThO2
UO2
Total
Sample
Pt#
MgO
CaO
TiO2
MnO
FeO
Y2O3
ZrO2
Nb2O5
SnO2
Sb2O3
Ta2O5
WO3
PbO
ThO2
UO2
Total
Sample
Pt#
MgO
CaO
TiO2
MnO
FeO
Y2O3
ZrO2
Nb2O5
SnO2
Sb2O3
Ta2O5
WO3
PbO
ThO2
UO2
Total
Sample
Pt#
MgO
CaO
TiO2
MnO
FeO
Y2O3
ZrO2
Nb2O5
SnO2
Sb2O3
Ta2O5
WO3
PbO
ThO2
UO2
Total
Sample
Pt#
MgO
CaO
TiO2
MnO
FeO
Y2O3
ZrO2
Nb2O5
SnO2
Sb2O3
Ta2O5
WO3
PbO
ThO2
UO2
Total
Sample
Pt#
MgO
CaO
TiO2
MnO
FeO
Y2O3
ZrO2
Nb2O5
SnO2
Sb2O3
Ta2O5
WO3
PbO
ThO2
UO2
Total
Sample
Pt#
MgO
CaO
TiO2
MnO
FeO
Y2O3
ZrO2
Nb2O5
SnO2
Sb2O3
Ta2O5
WO3
PbO
ThO2
UO2
Total
Sample
Pt#
MgO
CaO
TiO2
MnO
FeO
Y2O3
ZrO2
Nb2O5
SnO2
Sb2O3
Ta2O5
WO3
PbO
ThO2
UO2
Total
Sample
Pt#
MgO
CaO
TiO2
MnO
FeO
Y2O3
ZrO2
Nb2O5
SnO2
Sb2O3
Ta2O5
WO3
PbO
ThO2
UO2
Total
Sample
Pt#
MgO
CaO
TiO2
MnO
FeO
Y2O3
ZrO2
Nb2O5
SnO2
Sb2O3
Ta2O5
WO3
PbO
ThO2
UO2
Total
Sample
Pt#
MgO
CaO
TiO2
MnO
FeO
Y2O3
ZrO2
Nb2O5
SnO2
Sb2O3
Ta2O5
WO3
PbO
ThO2
UO2
Total
Sample
Pt#
MgO
CaO
TiO2
MnO
FeO
Y2O3
ZrO2
Nb2O5
SnO2
Sb2O3
Ta2O5
WO3
PbO
ThO2
UO2
Total
Sample
Pt#
MgO
CaO
TiO2
MnO
FeO
Y2O3
ZrO2
Nb2O5
SnO2
Sb2O3
Ta2O5
WO3
PbO
ThO2
UO2
Total
Sample
Pt#
MgO
CaO
TiO2
MnO
FeO
Y2O3
ZrO2
Nb2O5
SnO2
Sb2O3
Ta2O5
WO3
PbO
ThO2
UO2
Total
Sample
Pt#
MgO
CaO
TiO2
MnO
FeO
Y2O3
ZrO2
Nb2O5
SnO2
Sb2O3
Ta2O5
WO3
PbO
ThO2
UO2
Total
Sample
Pt#
MgO
CaO
TiO2
MnO
FeO
Y2O3
ZrO2
Nb2O5
SnO2
Sb2O3
Ta2O5
WO3
PbO
ThO2
UO2
Total
Sample
Pt#
MgO
CaO
TiO2
MnO
FeO
Y2O3
ZrO2
Nb2O5
SnO2
Sb2O3
Ta2O5
WO3
PbO
ThO2
UO2
Total
Sample
Pt#
MgO
CaO
TiO2
MnO
FeO
Y2O3
ZrO2
Nb2O5
SnO2
Sb2O3
Ta2O5
WO3
PbO
ThO2
UO2
Total
Sample
Pt#
MgO
CaO
TiO2
MnO
FeO
Y2O3
ZrO2
Nb2O5
SnO2
Sb2O3
Ta2O5
WO3
PbO
ThO2
UO2
Total
Sample
Pt#
MgO
CaO
TiO2
MnO
FeO
Y2O3
ZrO2
Nb2O5
SnO2
Sb2O3
Ta2O5
WO3
PbO
ThO2
UO2
Total
Sample
Pt#
MgO
CaO
TiO2
MnO
FeO
Y2O3
ZrO2
Nb2O5
SnO2
Sb2O3
Ta2O5
WO3
PbO
ThO2
UO2
Total
Sample
Pt#
MgO
CaO
TiO2
MnO
FeO
Y2O3
ZrO2
Nb2O5
SnO2
Sb2O3
Ta2O5
WO3
PbO
ThO2
UO2
Total
Sample
Pt#
MgO
CaO
TiO2
MnO
FeO
Y2O3
ZrO2
Nb2O5
SnO2
Sb2O3
Ta2O5
WO3
PbO
ThO2
UO2
Total
Sample
Pt#
MgO
CaO
TiO2
MnO
FeO
Y2O3
ZrO2
Nb2O5
SnO2
Sb2O3
Ta2O5
WO3
PbO
ThO2
UO2
Total
Sample
Pt#
MgO
CaO
TiO2
MnO
FeO
Y2O3
ZrO2
Nb2O5
SnO2
Sb2O3
Ta2O5
WO3
PbO
ThO2
UO2
Total
Sample
Pt#
MgO
CaO
TiO2
MnO
FeO
Y2O3
ZrO2
Nb2O5
SnO2
Sb2O3
Ta2O5
WO3
PbO
ThO2
UO2
Total
Sample
Pt#
MgO
CaO
TiO2
MnO
FeO
Y2O3
ZrO2
Nb2O5
SnO2
Sb2O3
Ta2O5
WO3
PbO
ThO2
UO2
Total
Sample
Pt#
MgO
CaO
TiO2
MnO
FeO
Y2O3
ZrO2
Nb2O5
SnO2
Sb2O3
Ta2O5
WO3
PbO
ThO2
UO2
Total
Sample
Pt#
MgO
CaO
TiO2
MnO
FeO
Y2O3
ZrO2
Nb2O5
SnO2
Sb2O3
Ta2O5
WO3
PbO
ThO2
UO2
Total
Sample
Pt#
MgO
CaO
TiO2
MnO
FeO
Y2O3
ZrO2
Nb2O5
SnO2
Sb2O3
Ta2O5
WO3
PbO
ThO2
UO2
Total
Sample
Pt#
MgO
CaO
TiO2
MnO
FeO
Y2O3
ZrO2
Nb2O5
SnO2
Sb2O3
Ta2O5
WO3
PbO
ThO2
UO2
Total
Sample
Pt#
MgO
CaO
TiO2
MnO
FeO
Y2O3
ZrO2
Nb2O5
SnO2
Sb2O3
Ta2O5
WO3
PbO
ThO2
UO2
Total
Sample
Pt#
MgO
CaO
TiO2
MnO
FeO
Y2O3
ZrO2
Nb2O5
SnO2
Sb2O3
Ta2O5
WO3
PbO
ThO2
UO2
Total
Sample
Pt#
MgO
CaO
TiO2
MnO
FeO
Y2O3
ZrO2
Nb2O5
SnO2
Sb2O3
Ta2O5
WO3
PbO
ThO2
UO2
Total
Sample
Pt#
MgO
CaO
TiO2
MnO
FeO
Y2O3
ZrO2
Nb2O5
SnO2
Sb2O3
Ta2O5
WO3
PbO
ThO2
UO2
Total
Sample
Pt#
MgO
CaO
TiO2
MnO
FeO
Y2O3
ZrO2
Nb2O5
SnO2
Sb2O3
Ta2O5
WO3
PbO
ThO2
UO2
Total
Sample
Pt#
MgO
CaO
TiO2
MnO
FeO
Y2O3
ZrO2
Nb2O5
SnO2
Sb2O3
Ta2O5
WO3
PbO
ThO2
UO2
Total
Sample
Pt#
MgO
CaO
TiO2
MnO
FeO
Y2O3
ZrO2
Nb2O5
SnO2
Sb2O3
Ta2O5
WO3
PbO
ThO2
UO2
Total
Sample
Pt#
MgO
CaO
TiO2
MnO
FeO
Y2O3
ZrO2
Nb2O5
SnO2
Sb2O3
Ta2O5
WO3
PbO
ThO2
UO2
Total
Sample
Pt#
MgO
CaO
TiO2
MnO
FeO
Y2O3
ZrO2
Nb2O5
SnO2
Sb2O3
Ta2O5
WO3
PbO
ThO2
UO2
Total
Sample
Pt#
MgO
CaO
TiO2
MnO
FeO
Y2O3
ZrO2
Nb2O5
SnO2
Sb2O3
Ta2O5
WO3
PbO
ThO2
UO2
Total
Sample
Pt#
MgO
CaO
TiO2
MnO
FeO
Y2O3
ZrO2
Nb2O5
SnO2
Sb2O3
Ta2O5
WO3
PbO
ThO2
UO2
Total
Sample
Pt#
MgO
CaO
TiO2
MnO
FeO
Y2O3
ZrO2
Nb2O5
SnO2
Sb2O3
Ta2O5
WO3
PbO
ThO2
UO2
Total
Sample
Pt#
MgO
CaO
TiO2
MnO
FeO
Y2O3
ZrO2
Nb2O5
SnO2
Sb2O3
Ta2O5
WO3
PbO
ThO2
UO2
Total
Sample
Pt#
MgO
CaO
TiO2
MnO
FeO
Y2O3
ZrO2
Nb2O5
SnO2
Sb2O3
Ta2O5
WO3
PbO
ThO2
UO2
Total
Sample
Pt#
MgO
CaO
TiO2
MnO
FeO
Y2O3
ZrO2
Nb2O5
SnO2
Sb2O3
Ta2O5
WO3
PbO
ThO2
UO2
Total
Sample
Pt#
MgO
CaO
TiO2
MnO
FeO
Y2O3
ZrO2
Nb2O5
SnO2
Sb2O3
Ta2O5
WO3
PbO
ThO2
UO2
Total
Sample
Pt#
MgO
CaO
TiO2
MnO
FeO
Y2O3
ZrO2
Nb2O5
SnO2
Sb2O3
Ta2O5
WO3
PbO
ThO2
UO2
Total
Sample
Pt#
MgO
CaO
TiO2
MnO
FeO
Y2O3
ZrO2
Nb2O5
SnO2
Sb2O3
Ta2O5
WO3
PbO
ThO2
UO2
Total
Sample
Pt#
MgO
CaO
TiO2
MnO
FeO
Y2O3
ZrO2
Nb2O5
SnO2
Sb2O3
Ta2O5
WO3
PbO
ThO2
UO2
Total
Sample
Pt#
MgO
CaO
TiO2
MnO
FeO
Y2O3
ZrO2
Nb2O5
SnO2
Sb2O3
Ta2O5
WO3
PbO
ThO2
UO2
Total
Sample
Pt#
MgO
CaO
TiO2
MnO
FeO
Y2O3
ZrO2
Nb2O5
SnO2
Sb2O3
Ta2O5
WO3
PbO
ThO2
UO2
Total
Sample
Pt#
MgO
CaO
TiO2
MnO
FeO
Y2O3
ZrO2
Nb2O5
SnO2
Sb2O3
Ta2O5
WO3
PbO
ThO2
UO2
Total
Sample
Pt#
MgO
CaO
TiO2
MnO
FeO
Y2O3
ZrO2
Nb2O5
SnO2
Sb2O3
Ta2O5
WO3
PbO
ThO2
UO2
Total
Sample
Pt#
MgO
CaO
TiO2
MnO
FeO
Y2O3
ZrO2
Nb2O5
SnO2
Sb2O3
Ta2O5
WO3
PbO
ThO2
UO2
Total
Sample
Pt#
MgO
CaO
TiO2
MnO
FeO
Y2O3
ZrO2
Nb2O5
SnO2
Sb2O3
Ta2O5
WO3
PbO
ThO2
UO2
Total
Sample
Pt#
MgO
CaO
TiO2
MnO
FeO
Y2O3
ZrO2
Nb2O5
SnO2
Sb2O3
Ta2O5
WO3
PbO
ThO2
UO2
Total
Sample
Pt#
MgO
CaO
TiO2
MnO
FeO
Y2O3
ZrO2
Nb2O5
SnO2
Sb2O3
Ta2O5
WO3
PbO
ThO2
UO2
Total
Sample
Pt#
MgO
CaO
TiO2
MnO
FeO
Y2O3
ZrO2
Nb2O5
SnO2
Sb2O3
Ta2O5
WO3
PbO
ThO2
UO2
Total
Sample
Pt#
MgO
CaO
TiO2
MnO
FeO
Y2O3
ZrO2
Nb2O5
SnO2
Sb2O3
Ta2O5
WO3
PbO
ThO2
UO2
Total
Sample
Pt#
MgO
CaO
TiO2
MnO
FeO
Y2O3
ZrO2
Nb2O5
SnO2
Sb2O3
Ta2O5
WO3
PbO
ThO2
UO2
Total
Sample
Pt#
MgO
CaO
TiO2
MnO
FeO
Y2O3
ZrO2
Nb2O5
SnO2
Sb2O3
Ta2O5
WO3
PbO
ThO2
UO2
Total
Sample
Pt#
MgO
CaO
TiO2
MnO
FeO
Y2O3
ZrO2
Nb2O5
SnO2
Sb2O3
Ta2O5
WO3
PbO
ThO2
UO2
Total
Sample
Pt#
MgO
CaO
TiO2
MnO
FeO
Y2O3
ZrO2
Nb2O5
SnO2
Sb2O3
Ta2O5
WO3
PbO
ThO2
UO2
Total
Sample
Pt#
MgO
CaO
TiO2
MnO
FeO
Y2O3
ZrO2
Nb2O5
SnO2
Sb2O3
Ta2O5
WO3
PbO
ThO2
UO2
Total
Sample
Pt#
MgO
CaO
TiO2
MnO
FeO
Y2O3
ZrO2
Nb2O5
SnO2
Sb2O3
Ta2O5
WO3
PbO
ThO2
UO2
Total
Sample
Pt#
MgO
CaO
TiO2
MnO
FeO
Y2O3
ZrO2
Nb2O5
SnO2
Sb2O3
Ta2O5
WO3
PbO
ThO2
UO2
Total