## Sheet 1
Chemical composition of Ag, Bi-bearing galena from Kutná Hora
Ag.Bi - bearing galena
| ST 136 A2 | ST 109 | ST 170 E | ST 126 A2 | ST 103 gr1t | ST 90 A | ST 104 | ST 54 A | ST 48 A gr1 | ST 42 C gr1 | ST 78 | ST 32 gr | ST 104 gr1 | ST 42 D gr1 | ST 110 A | ST 108 fr1 | ST 30 A gr2 | ST 31 A gr1 | ST 25 gr1 | ST 41 C gr1 | ST 82 | ST 117 gr2 | ST 85 gr1 | ST 123 B | ST 10 A | ST 157 B | ST 61 B | ST 112 | ST 89 B | ST 62 | ST 42 E | ST 44 D gr1 | ST 12 A | ST 142 B | ST 57 gr2 | ST 21 gr1 | ST 70 A gr1 | ST 117 gr1 | ST 79 fr1 | ST 57 gr1 | ST 117 gr2 | ST 58 | ST 27 B | ST 59 D | ST 29 A gr1 | ST 79 fr1 | ST 67 B gr2 | ST 10 A | ST 157 B | ST 4C | ST 12 A
n | 1 | 2 | 4 | 1 | 1 | 2 | 1 | 2 | 2 | 1 | 3 | 2 | 2 | 2 | 1 | 3 | 2 | 2 | 3 | 4 | 1 | 1 | 2 | 1 | 2 | 1 | 1 | 2 | 3 | 1 | 3 | 2 | 1 | 2 | 1 | 2 | 3 | 3 | 1 | 1 | 2 | 1 | 2 | 2 | 1 | 1 | 1 | 1 | 1 | 1 | 1
Bi | 0.22 | 0.86 | 0.88 | 2.47 | 1.36 | 3 | 2.16 | 2.44 | 2.62 | 3.22 | 2.48 | 2.8 | 2.37 | 3.36 | 3.24 | 3.11 | 3.17 | 3.03 | 2.93 | 3.4 | 3.34 | 3.16 | 3.76 | 4.13 | 3.75 | 3.8 | 3.46 | 3.68 | 3.63 | 4.08 | 3.44 | 3.85 | 5.44 | 4.49 | 4.25 | 4.43 | 4.36 | 4.84 | 4.49 | 4.64 | 4.65 | 4.75 | 2.8 | 5.71 | 6.17 | 6.34 | 8.92 | 9.33 | 9.74 | 17.99 | 21.02
Pb | 85.82 | 85.06 | 85.79 | 84.16 | 85.17 | 83.74 | 81.91 | 82.75 | 82.18 | 83.66 | 83.24 | 81.87 | 82.27 | 81.51 | 83.32 | 82.09 | 81.55 | 81.88 | 81.24 | 81.07 | 82.84 | 82.02 | 82.27 | 81.36 | 82.23 | 81.71 | 80.26 | 82.31 | 81.79 | 82.19 | 80 | 80.56 | 81.85 | 80.29 | 79.93 | 78.03 | 79.64 | 79.79 | 79.41 | 79.13 | 79.76 | 80.61 | 83.15 | 78.92 | 76.2 | 76.99 | 73.77 | 73.54 | 73.44 | 61.74 | 55.28
Cu | 0 | 0 | 0.02 | 0.05 | 0 | 0 | 0.01 | 0.01 | 0 | 0 | 0.03 | 0.01 | 0.05 | 0.01 | 0.01 | 0 | 0 | 0 | 0.01 | 0 | 0 | 0.01 | 0 | 0.18 | 0 | 0 | 0 | 0.01 | 0 | 0 | 0 | 0 | 0 | 0 | 0 | 0 | 0 | 0.01 | 0 | 0 | 0.02 | 0 | 0 | 0 | 0 | 0 | 0.03 | 0.24 | 0 | 0 | 0.02
Fe | 0.21 | 0.03 | 0.04 | 1.05 | 0.02 | 0.03 | 0.01 | 0.09 | 0.05 | 0.04 | 0.03 | 0.05 | 0 | 0.04 | 0.13 | 0.02 | 0.03 | 0.03 | 0.03 | 0.03 | 0.03 | 0.03 | 0.02 | 0.08 | 0.01 | 0.03 | 0.03 | 0.03 | 0.03 | 0.03 | 0.02 | 0.01 | 0 | 0.03 | 0.04 | 0.03 | 0.03 | 0.03 | 0.03 | 0.03 | 0.03 | 0.02 | 0.02 | 0.03 | 0.05 | 0.02 | 0.01 | 0.14 | 0.04 | 0.01 | 0
Se | 0.09 | 0.01 | 0.08 | 0.01 | 0.05 | 0.04 | 0.1 | 0.06 | 0.05 | 0 | 0.02 | 0.05 | 0.02 | 0.05 | 0.05 | 0.05 | 0.04 | 0.04 | 0.06 | 0.08 | 0.01 | 0.05 | 0.05 | 0.04 | 0.05 | 0.1 | 0.07 | 0.05 | 0.06 | 0.17 | 0.1 | 0.08 | 0 | 0.08 | 0.01 | 0.04 | 0.04 | 0.04 | 0.03 | 0.06 | 0.07 | 0.03 | 0.04 | 0.08 | 0.1 | 0.07 | 0.05 | 0.05 | 0.05 | 0.01 | 0.01
S | 13.58 | 14.11 | 13.51 | 12.48 | 13.53 | 13.75 | 13.07 | 13.61 | 13.43 | 13.63 | 13.86 | 13.53 | 13.92 | 13.38 | 14 | 13.68 | 13.14 | 13.61 | 13.49 | 13.54 | 13.74 | 13.89 | 13.7 | 13.53 | 13.77 | 13.69 | 13.6 | 13.79 | 13.86 | 13.83 | 13.81 | 13.65 | 13.4 | 13.56 | 13.76 | 13.51 | 13.53 | 13.94 | 13.49 | 13.82 | 13.91 | 13.78 | 13.72 | 14.19 | 13.57 | 13.63 | 14.37 | 14.1 | 14.04 | 14.63 | 13.75
Sb | 0.06 | 0 | 0.13 | 0.05 | 0.05 | 0 | 0.24 | 0 | 0 | 0 | 0 | 0 | 0.09 | 0 | 0 | 0 | 0 | 0 | 0 | 0 | 0 | 0 | 0 | 0 | 0 | 0 | 0.11 | 0 | 0 | 0.01 | 0 | 0 | 0.01 | 0 | 0 | 0 | 0 | 0 | 0 | 0 | 0 | 0 | 0 | 0 | 0 | 0 | 1.19 | 0.56 | 0 | 1.26 | 0.08
Ag | 0.3 | 0.31 | 0.3 | 0.96 | 0.64 | 0.54 | 0.97 | 0.93 | 0.88 | 0.78 | 1.2 | 1.06 | 1.39 | 0.94 | 1.09 | 1.12 | 1.1 | 1.28 | 1.31 | 1.11 | 1.28 | 1.35 | 1.3 | 1.16 | 1.43 | 1.48 | 1.6 | 1.63 | 1.71 | 1.53 | 1.77 | 1.6 | 1.2 | 1.69 | 1.94 | 1.79 | 1.94 | 1.85 | 2.04 | 1.98 | 2.12 | 2.2 | 1.12 | 2.72 | 2.78 | 2.98 | 2.22 | 2.13 | 4.97 | 3.32 | 9.44
Cd | 0.07 | 0.13 | 0.12 | 0 | 0.02 | 0.15 | 0.17 | 0.15 | 0.11 | 0.1 | 0.15 | 0.1 | 0.07 | 0.08 | 0.21 | 0.14 | 0.11 | 0.1 | 0.12 | 0.09 | 0.16 | 0.14 | 0.15 | 0.2 | 0.15 | 0.11 | 0.12 | 0.17 | 0.12 | 0.17 | 0.13 | 0.06 | 0.09 | 0.1 | 0.14 | 0.11 | 0.13 | 0.15 | 0.11 | 0.16 | 0.2 | 0.14 | 0.17 | 0.14 | 0.12 | 0.06 | 0.1 | 0.12 | 0.13 | 0.05 | 0
total | 100.34 | 100.53 | 100.88 | 101.23 | 100.83 | 101.25 | 98.62 | 100.09 | 99.4 | 101.48 | 101.03 | 99.53 | 100.18 | 99.42 | 102.04 | 100.21 | 99.21 | 100.05 | 99.25 | 99.37 | 101.4 | 100.66 | 101.24 | 100.69 | 101.4 | 100.92 | 99.29 | 101.66 | 101.25 | 102.01 | 99.35 | 99.89 | 102.07 | 100.24 | 100.15 | 98.01 | 99.74 | 100.64 | 99.61 | 99.84 | 100.76 | 101.54 | 101.01 | 101.78 | 99.09 | 100.16 | 100.65 | 100.21 | 102.41 | 99.73 | 99.73
apfu | 2 | 2 | 2 | 2 | 2 | 2 | 2 | 2 | 2 | 2 | 2 | 2 | 2 | 2 | 2 | 2 | 2 | 2 | 2 | 2 | 2 | 2 | 2 | 2 | 2 | 2 | 2 | 2 | 2 | 2 | 2 | 2 | 2 | 2 | 2 | 2 | 2 | 2 | 2 | 2 | 2 | 2 | 2 | 2 | 2 | 2 | 2 | 2 | 2 | 2 | 2
Bi | 0.003 | 0.01 | 0.01 | 0.028 | 0.015 | 0.034 | 0.025 | 0.028 | 0.03 | 0.036 | 0.028 | 0.032 | 0.026 | 0.038 | 0.036 | 0.035 | 0.037 | 0.034 | 0.033 | 0.039 | 0.037 | 0.035 | 0.042 | 0.046 | 0.042 | 0.043 | 0.039 | 0.041 | 0.04 | 0.045 | 0.039 | 0.043 | 0.061 | 0.051 | 0.048 | 0.051 | 0.049 | 0.054 | 0.051 | 0.052 | 0.051 | 0.053 | 0.031 | 0.062 | 0.069 | 0.071 | 0.097 | 0.102 | 0.105 | 0.195 | 0.227
Pb | 0.978 | 0.955 | 0.978 | 0.971 | 0.972 | 0.946 | 0.956 | 0.942 | 0.945 | 0.946 | 0.935 | 0.937 | 0.926 | 0.939 | 0.925 | 0.932 | 0.947 | 0.931 | 0.932 | 0.929 | 0.932 | 0.921 | 0.927 | 0.922 | 0.923 | 0.921 | 0.915 | 0.921 | 0.915 | 0.916 | 0.905 | 0.915 | 0.927 | 0.912 | 0.901 | 0.898 | 0.907 | 0.893 | 0.906 | 0.892 | 0.891 | 0.901 | 0.938 | 0.867 | 0.865 | 0.867 | 0.81 | 0.814 | 0.799 | 0.675 | 0.602
Cu | 0 | 0 | 0.001 | 0.002 | 0 | 0 | 0 | 0 | 0 | 0 | 0.001 | 0 | 0.002 | 0 | 0 | 0 | 0 | 0 | 0 | 0 | 0 | 0 | 0 | 0.007 | 0 | 0 | 0 | 0 | 0 | 0 | 0 | 0 | 0 | 0 | 0 | 0 | 0 | 0 | 0 | 0 | 0.001 | 0 | 0 | 0 | 0 | 0 | 0.001 | 0.009 | 0 | 0 | 0.001
Fe | 0.009 | 0.001 | 0.002 | 0.045 | 0.001 | 0.001 | 0.001 | 0.004 | 0.002 | 0.002 | 0.001 | 0.002 | 0 | 0.002 | 0.005 | 0.001 | 0.001 | 0.001 | 0.001 | 0.001 | 0.001 | 0.001 | 0.001 | 0.003 | 0.001 | 0.001 | 0.001 | 0.001 | 0.001 | 0.001 | 0.001 | 0.001 | 0 | 0.001 | 0.002 | 0.001 | 0.001 | 0.001 | 0.001 | 0.001 | 0.001 | 0.001 | 0.001 | 0.001 | 0.002 | 0.001 | 0.001 | 0.006 | 0.002 | 0 | 0
Se | 0.003 | 0 | 0.002 | 0 | 0.001 | 0.001 | 0.003 | 0.002 | 0.002 | 0 | 0.001 | 0.002 | 0.001 | 0.001 | 0.002 | 0.002 | 0.001 | 0.001 | 0.002 | 0.002 | 0 | 0.002 | 0.001 | 0.001 | 0.001 | 0.003 | 0.002 | 0.001 | 0.002 | 0.005 | 0.003 | 0.002 | 0 | 0.002 | 0 | 0.001 | 0.001 | 0.001 | 0.001 | 0.002 | 0.002 | 0.001 | 0.001 | 0.002 | 0.003 | 0.002 | 0.001 | 0.001 | 0.002 | 0 | 0
S | 1 | 1.024 | 0.995 | 0.931 | 0.998 | 1.003 | 0.985 | 1 | 0.998 | 0.996 | 1.005 | 1.001 | 1.013 | 0.996 | 1.005 | 1.003 | 0.986 | 1.001 | 0.999 | 1.002 | 0.999 | 1.008 | 0.998 | 0.991 | 0.999 | 0.998 | 1.002 | 0.997 | 1.002 | 0.996 | 1.01 | 1.001 | 0.981 | 0.995 | 1.003 | 1.005 | 0.995 | 1.008 | 0.994 | 1.007 | 1.004 | 0.995 | 1 | 1.007 | 0.995 | 0.992 | 1.019 | 1.009 | 0.987 | 1.033 | 0.967
Sb | 0.001 | 0 | 0.002 | 0.001 | 0.001 | 0 | 0.005 | 0 | 0 | 0 | 0 | 0 | 0.002 | 0 | 0 | 0 | 0 | 0 | 0 | 0 | 0 | 0 | 0 | 0 | 0 | 0 | 0.002 | 0 | 0 | 0 | 0 | 0 | 0 | 0 | 0 | 0 | 0 | 0 | 0 | 0 | 0 | 0 | 0 | 0 | 0 | 0 | 0.022 | 0.011 | 0 | 0.023 | 0.001
Ag | 0.007 | 0.007 | 0.007 | 0 | 0.014 | 0.012 | 0.022 | 0.02 | 0.019 | 0.017 | 0.026 | 0.023 | 0.03 | 0.021 | 0.023 | 0.025 | 0.025 | 0.028 | 0.029 | 0.024 | 0.028 | 0.029 | 0.028 | 0.025 | 0.031 | 0.032 | 0.035 | 0.035 | 0.037 | 0.033 | 0.038 | 0.035 | 0.026 | 0.037 | 0.042 | 0.04 | 0.042 | 0.04 | 0.045 | 0.043 | 0.046 | 0.047 | 0.024 | 0.057 | 0.061 | 0.065 | 0.047 | 0.045 | 0.104 | 0.07 | 0.197
Cd | 0.001 | 0.003 | 0.003 | 0 | 0.001 | 0.003 | 0.004 | 0.003 | 0.002 | 0.002 | 0.003 | 0.002 | 0.001 | 0.002 | 0.004 | 0.003 | 0.002 | 0.002 | 0.003 | 0.002 | 0.003 | 0.003 | 0.003 | 0.004 | 0.003 | 0.002 | 0.003 | 0.003 | 0.002 | 0.003 | 0.003 | 0.001 | 0.002 | 0.002 | 0.003 | 0.002 | 0.003 | 0.003 | 0.002 | 0.003 | 0.004 | 0.003 | 0.004 | 0.003 | 0.003 | 0.001 | 0.002 | 0.003 | 0.003 | 0.001 | 0
AgBiS2 | 0.92 | 1.58 | 1.64 | 2.69 | 2.92 | 4.55 | 4.62 | 4.81 | 4.93 | 5.3 | 5.38 | 5.52 | 5.72 | 5.91 | 5.92 | 5.98 | 6.04 | 6.24 | 6.24 | 6.35 | 6.48 | 6.5 | 7 | 7.11 | 7.25 | 7.46 | 7.46 | 7.57 | 7.72 | 7.8 | 7.82 | 7.86 | 8.58 | 8.71 | 9 | 9.09 | 9.14 | 9.42 | 9.49 | 9.55 | 9.77 | 9.95 | 11.09 | 12.06 | 13.01 | 13.47 | 14.68 | 14.93 | 20.63 | 29.88 | 41.47
apfu – atoms per formula unit, i.e. the base of calculation of coefficients of empirical formula; n – number of point analyses, Analyses are ordered from the lowest content of AgBiS2 to the highest.
AgBiS2 – mol % AgBiS2