## Supplementary material
Supplementary material to Bačík, P. (2018): The crystal-chemical autopsy of octahedral sites in Na-dominant tourmalines: site occupancy and bond relations. J. Geosci.
Tab. S1 Bond lengths in YO6 octahedron with the main occupaying cation content
Tab. S2 Bond lengths in ZO6 octahedron with the main occupaying cation content
Tab. S3 Bond valences of each bond in ZO6 octahedron calculated with Al-O bond parameters (Brown 2013)
Full references listed in tables can be found in the American Mineralogist Crystal Structure Database

## Table S1
Sample | Mineral | Reference | Y-O1 | Y-O2 | Y-O3 | Y-O6 | Average | Mg [apfu] | Al [apfu] | Fe [apfu] | Mn | Li | Cu | O1-O3 | O2-O6 | O1-O3/O2-O6
Forshammar-rim | schorl-dravite | Bačík et al. 2012 | 1.9894 | 1.9911 | 2.1108 | 1.9953 | 2.012167 | 2.169383 | 6.473892 | 0.172 |  |  |  | 4.1002 | 3.9864 | 1.028547
Pribyslavice | schorl-dravite | Bačík et al. 2013 | 2.052 | 1.9941 | 2.1572 | 2.0387 | 2.0458 | 0.19 | 6.74 | 1.88 |  |  |  | 4.2092 | 4.0328 | 1.043741
Zlatá Idka | schorl-dravite | Bačík et al. 2013 | 1.944 | 1.981 | 2.132 | 1.965 | 1.994667 | 0.572 | 7.313 | 1.108 |  |  |  | 4.076 | 3.946 | 1.032945
Ertl-GAB | schorl-dravite | Ertl et al. 2009 | 2.001 | 2.0052 | 2.097 | 1.995 | 2.0164 | 2.43 | 6.29 | 0.12 |  |  |  | 4.098 | 4.0002 | 1.024449
Ertl-STE | schorl-dravite | Ertl et al. 2009 | 2.014 | 2.0129 | 2.116 | 2.009 | 2.028967 | 2.58 | 6.05 | 0.2 |  |  |  | 4.13 | 4.0219 | 1.026878
GLE | schorl-dravite | Ertl et al. 2009 | 2.001 | 2.0023 | 2.126 | 2.0051 | 2.023633 | 1.945 | 6.32 | 0.36 |  |  |  | 4.127 | 4.0074 | 1.029845
Ertl-HOH | schorl-dravite | Ertl et al. 2009 | 1.996 | 2.0052 | 2.103 | 1.9966 | 2.0171 | 2.37 | 6.23 | 0.36 |  |  |  | 4.099 | 4.0018 | 1.024289
TM507c | schorl-dravite | Bosi & Lucchesi 2004 | 1.974 | 2.018 | 2.121 | 1.9983 | 2.021267 | 2.56 | 5.36 | 0.001 |  |  |  | 4.095 | 4.0163 | 1.019595
TM507e | schorl-dravite | Bosi & Lucchesi 2004 | 1.969 | 2.017 | 2.123 | 1.9972 | 2.020067 | 2.7 | 5.66 | 0.002 |  |  |  | 4.092 | 4.0142 | 1.019381
TM235a | schorl-dravite | Bosi & Lucchesi 2004 | 1.994 | 2.001 | 2.116 | 1.9986 | 2.0182 | 2.05 | 6.31 | 0.52 |  |  |  | 4.11 | 3.9996 | 1.027603
TM235b | schorl-dravite | Bosi & Lucchesi 2004 | 1.991 | 1.999 | 2.113 | 1.9944 | 2.015133 | 2.07 | 6.32 | 0.49 |  |  |  | 4.104 | 3.9934 | 1.027696
TM112a | schorl-dravite | Bosi & Lucchesi 2004 | 2.007 | 2.017 | 2.148 | 2.013 | 2.035833 | 2.02 | 6.15 | 0.57 |  |  |  | 4.155 | 4.03 | 1.031017
TM112c | schorl-dravite | Bosi & Lucchesi 2004 | 2.007 | 2.015 | 2.148 | 2.013 | 2.035167 | 2.04 | 6.23 | 0.51 |  |  |  | 4.155 | 4.028 | 1.031529
TM233g | schorl-dravite | Bosi & Lucchesi 2004 | 1.978 | 1.999 | 2.118 | 1.9902 | 2.0124 | 2.11 | 6.5 | 0.31 |  |  |  | 4.096 | 3.9892 | 1.026772
TM501e | schorl-dravite | Bosi & Lucchesi 2004 | 1.941 | 1.996 | 2.122 | 1.985 | 2.004167 | 2.18 | 6.23 | 0.01 |  |  |  | 4.063 | 3.981 | 1.020598
TM84a | schorl-dravite | Bosi & Lucchesi 2004 | 1.988 | 1.975 | 2.128 | 2.0124 | 2.015133 | 0.611 | 7.11 | 1.16 |  |  |  | 4.116 | 3.9874 | 1.032252
TM60e | schorl-dravite | Bosi & Lucchesi 2004 | 2.029 | 2.008 | 2.164 | 2.0326 | 2.0457 | 0.9 | 6.1 | 1.43 |  |  |  | 4.193 | 4.0406 | 1.037717
TM65e | schorl-dravite | Bosi & Lucchesi 2004 | 1.981 | 2.007 | 2.135 | 2.003 | 2.022667 | 2.11 | 6.08 | 0.44 |  |  |  | 4.116 | 4.01 | 1.026434
TM504c | schorl-dravite | Bosi & Lucchesi 2004 | 1.977 | 2.029 | 2.131 | 2.006 | 2.029667 | 2.8 | 5.23 | 0.007 |  |  |  | 4.108 | 4.035 | 1.018092
TMI2ap | schorl-dravite | Bosi & Lucchesi 2004 | 2.013 | 1.992 | 2.155 | 2.024 | 2.033333 | 0.67 | 6.63 | 1.6 |  |  |  | 4.168 | 4.016 | 1.037849
TMI2al | schorl-dravite | Bosi & Lucchesi 2004 | 2.025 | 1.995 | 2.16 | 2.0288 | 2.038767 | 0.52 | 6.71 | 1.65 |  |  |  | 4.185 | 4.0238 | 1.040062
TMI3I | schorl-dravite | Bosi & Lucchesi 2004 | 2.018 | 1.998 | 2.152 | 2.025 | 2.036 | 0.89 | 6.46 | 0.91 |  |  |  | 4.17 | 4.023 | 1.03654
TMI4aa | schorl-dravite | Bosi & Lucchesi 2004 | 2.015 | 1.997 | 2.152 | 2.024 | 2.034833 | 0.9 | 6.43 | 1.08 |  |  |  | 4.167 | 4.021 | 1.036309
TM9840c | schorl-dravite | Bosi & Lucchesi 2004 | 1.975 | 1.9986 | 2.123 | 1.9942 | 2.013933 | 2.17 | 6.42 | 0.33 |  |  |  | 4.098 | 3.9928 | 1.026347
TM9840f | schorl-dravite | Bosi & Lucchesi 2004 | 1.966 | 2 | 2.122 | 1.9901 | 2.011367 | 2.215 | 6.241 | 0.3 |  |  |  | 4.088 | 3.9901 | 1.024536
TM9914b | schorl-dravite | Bosi & Lucchesi 2004 | 2 | 2.023 | 2.16 | 2.021 | 2.041333 | 1.78 | 5.73 | 0.86 |  |  |  | 4.16 | 4.044 | 1.028684
Dlux | schorl-dravite | Bloodaxe et al. 1999 | 2.04 | 1.996 | 2.152 | 2.026 | 2.039333 | 0.523 | 6.54 | 1.575 |  |  |  | 4.192 | 4.022 | 1.042268
LCW2356 | schorl-dravite | Bloodaxe et al. 1999 | 1.999 | 2.015 | 2.106 | 1.997 | 2.0215 | 2.576 | 6.156 | 0.31 |  |  |  | 4.105 | 4.012 | 1.02318
HP 2-1 | schorl-dravite | Bloodaxe et al. 1999 | 2.009 | 1.988 | 2.147 | 2.016 | 2.027333 | 0.626 | 6.497 | 1.22 |  |  |  | 4.156 | 4.004 | 1.037962
O-T16-92 | schorl-dravite | Bloodaxe et al. 1999 | 1.986 | 1.995 | 2.146 | 2.005 | 2.022 | 1.35 | 6.473 | 0.787 |  |  |  | 4.132 | 4 | 1.033
SmFalls | schorl-dravite | Bloodaxe et al. 1999 | 2.011 | 1.993 | 2.118 | 2.011 | 2.022833 | 1.282 | 6.442 | 0.922 |  |  |  | 4.129 | 4.004 | 1.031219
Ru-T17-92 | schorl-dravite | Bloodaxe et al. 1999 | 1.994 | 1.987 | 2.133 | 2.004 | 2.018167 | 1.23 | 6.573 | 0.685 |  |  |  | 4.127 | 3.991 | 1.034077
Ru-T18-92 | schorl-dravite | Bloodaxe et al. 1999 | 2.018 | 1.997 | 2.134 | 2.015 | 2.029333 | 1.717 | 6.248 | 0.528 |  |  |  | 4.152 | 4.012 | 1.034895
108749 | schorl-dravite | Bloodaxe et al. 1999 | 1.991 | 1.999 | 2.15 | 2.006 | 2.025167 | 0.844 | 6.847 | 1.055 |  |  |  | 4.141 | 4.005 | 1.033958
No.32008 | schorl-dravite | Bloodaxe et al. 1999 | 2.004 | 2.032 | 2.174 | 2.018 | 2.046333 | 2.207 | 5.245 | 0.293 |  |  |  | 4.178 | 4.05 | 1.031605
Foit | schorl-dravite | Foit 1989 | 2 | 1.984 | 2.168 | 2.029 | 2.032333 | 0.33 | 6.98 | 1.75 |  |  |  | 4.168 | 4.013 | 1.038624
R6b | schorl-dravite | Ertl et al. 2010 | 1.9531 | 1.9929 | 2.1348 | 1.9938 | 2.010217 | 0.98 | 6.68 | 1.23 |  |  |  | 4.0879 | 3.9867 | 1.025384
Domai | schorl-dravite | Ertl et al. 2010 | 2.012 | 2.0051 | 2.111 | 2.0026 | 2.023067 | 2.68 | 6.09 | 0.12 |  |  |  | 4.123 | 4.0077 | 1.02877
Laci | schorl-dravite | Ertl et al. 2010 | 1.9861 | 2.0122 | 2.1362 | 2.0064 | 2.026583 | 2.64 | 5.79 | 0.48 |  |  |  | 4.1223 | 4.0186 | 1.025805
Bosi | schorl-dravite | Bosi 2008 | 1.974 | 2.033 | 2.154 | 2.013 | 2.036667 | 2.24 | 5.3 | 0.59 |  |  |  | 4.128 | 4.046 | 1.020267
drv-18 | schorl-dravite | Cámara et al. 2002 | 1.997 | 2.0518 | 2.178 | 2.0264 | 2.055233 | 2.15 | 4.58 | 0.94 |  |  |  | 4.175 | 4.0782 | 1.023736
sch-16 | schorl-dravite | Cámara et al. 2002 | 2.0308 | 2.0001 | 2.187 | 2.0414 | 2.050133 | 0.05 | 6.55 | 1.71 |  |  |  | 4.2178 | 4.0415 | 1.043622
| schorl-dravite | Foit & Rosenberg 1979 | 1.971 | 2.018 | 2.137 | 2.004 | 2.025333 | 2.05 | 5.93 | 0.18 |  |  |  | 4.108 | 4.022 | 1.021382
Fluor-dravite | schorl-dravite | Clark et al. 2011 | 2.061 | 2.014 | 2.146 | 2.041 | 2.052833 | 1.87 | 6.01 | 0.87 |  |  |  | 4.207 | 4.055 | 1.037485
bls1 | Fluor-schorl | Ertl et al. 2012a | 2.0274 | 2.0368 | 2.1826 | 2.0443 | 2.062033 | 0.03 | 5.23 | 2.25 | 0.32 |  |  | 4.21 | 4.0811 | 1.031585
bls2 | Fluor-schorl | Ertl et al. 2012a | 2.0298 | 2.0357 | 2.1918 | 2.0466 | 2.064367 | 0 | 5.451 | 3.549 |  |  |  | 4.2216 | 4.0823 | 1.034123
Grasstein | Fluor-schorl | Ertl et al. 2006a | 2.0886 | 2.0019 | 2.1515 | 2.0472 | 2.056383 | 0.02 | 6.32 | 1.89 | 0.13 |  |  | 4.2401 | 4.0491 | 1.047171
Oxy-dravite | Oxy-dravite | Bosi & Skogby 2013 | 1.9398 | 1.9955 | 2.1217 | 1.9859 | 2.00405 | 2.061 | 6.291 | 0.627 |  |  |  | 4.0615 | 3.9814 | 1.020119
oxy-dravite | oxy-dravite | Gatta et al. 2014 | 1.952 | 1.9928 | 2.1178 | 1.988 | 2.005233 | 1.776 | 6.624 | 0.6 |  |  |  | 4.0698 | 3.9808 | 1.022357
oxy-dravite | oxy-dravite | Gatta et al. 2014 | 1.9525 | 1.9927 | 2.1171 | 1.9883 | 2.005267 | 1.863 | 6.537 | 0.6 |  |  |  | 4.0696 | 3.981 | 1.022256
bls2h1 | fluor-buergerite | Ertl et al. 2012a | 1.9801 | 2.0215 | 2.0182 | 1.9987 | 2.00645 | 0.03 | 5.23 | 2.25 | 0.32 |  |  | 3.9983 | 4.0202 | 0.9945525
bls2h2 | fluor-buergerite | Ertl et al. 2012a | 1.9683 | 2.0187 | 2.0141 | 1.9936 | 2.001167 | 0 | 5.451 | 3.549 |  |  |  | 3.9824 | 4.0123 | 0.9925479
Mexquitic | fluor-buergerite | Tippe & Hamilton 1971 | 2.1003 | 2.0028 | 1.9541 | 1.9943 | 2.0081 | [6 empty] | 4.0544 | 3.9971 | 1.014335
Buergerite 43293 | fluor-buergerite | Grice & Ercit 1993 | 2.1016 | 2.0026 | 1.9457 | 1.9856 | 2.00395 | 0.06 | 6.41 | 2.53 |  |  |  | 4.0473 | 3.9882 | 1.014819
Tsilaisite | Tsilaisite | Bosi et al. 2012 | 2.0399 | 1.9836 | 2.1545 | 2.0456 | 2.042133 | 0 | 7.14 | 0 | 1.341 | 0.54 |  | 4.1944 | 4.0292 | 1.041001
mnelb3 | Tsilaisite | Ertl et al. 2012a | 2.0286 | 1.9832 | 2.1599 | 2.0361 | 2.03785 |  | 7.767 | 0.01 | 1.233 |  |  | 4.1885 | 4.0193 | 1.042097
mnelb3h | Tsilaisite | Ertl et al. 2012a | 1.9345 | 1.9765 | 2.0493 | 1.9785 | 1.9823 |  | 7.728 | 0.01 | 1.272 |  |  | 3.9838 | 3.955 | 1.007282
CB1b | Fluor-tsilaisite | Bosi et al. 2015 | 2.0448 | 1.9823 | 2.1497 | 2.0512 | 2.043583 | [6 empty] | 4.1945 | 4.0335 | 1.039916
61Rda | elbaite | Bosi et al. 2005 | 1.9915 | 1.9624 | 2.1498 | 1.9722 | 2.00175 |  | 7.587 |  | 0.029 | 1.385 |  | 4.1413 | 3.9346 | 1.052534
LC1 | elbaite | Ertl et al. 2006b | 1.9576 | 1.9737 | 2.1515 | 1.9583 | 1.995517 |  | 7.83 |  | 0 | 0.9 |  | 4.1091 | 3.932 | 1.045041
Sample 2 | Cu-elbaite | Vereshchagin et al. 2013 | 2.0441 | 1.9651 | 2.172 | 1.9967 | 2.023283 |  | 7.65 | 0.03 | 0.18 | 0.75 | 0.348 | 4.2161 | 3.9618 | 1.064188
Sample 3 | Cu-elbaite | Vereshchagin et al. 2013 | 1.9782 | 1.9638 | 2.1407 | 1.9708 | 1.998017 |  | 7.74 |  | 0.3 | 1.08 | 0.18 | 4.1189 | 3.9346 | 1.046841
Sahatany | elbaite | Ertl et al. 2008 | 1.9148 | 1.9528 | 2.1353 | 1.9499 | 1.975917 |  | 8.001 | 0.009 | 0.09 | 0.9 |  | 4.0501 | 3.9027 | 1.037769
|  | Gatta et al. 2012 | 1.9934 | 1.9655 | 2.1532 | 1.9961 | 2.011633 | 0.06 | 7.23 | 0.42 | 0.18 | 1.02 |  | 4.1466 | 3.9616 | 1.046698
Elb2rim | Mn-elbaite | Bosi et al. 2005a | 1.9701 | 1.9635 | 2.1445 | 1.9669 | 1.9959 |  | 7.665 | 0.042 | 0.045 | 1.248 |  | 4.1146 | 3.9304 | 1.046865
Tsl2y | Mn-elbaite | Bosi et al. 2005a | 2.0254 | 1.9769 | 2.1708 | 2.0307 | 2.035233 |  | 7.23 |  | 0.897 | 0.849 |  | 4.1962 | 4.0076 | 1.047061
Tsl2z | Mn-elbaite | Bosi et al. 2005a | 2.028 | 1.9783 | 2.1701 | 2.0355 | 2.037617 |  | 7.251 |  | 0.978 | 0.78 |  | 4.1981 | 4.0138 | 1.045917
Tsl2w | Mn-elbaite | Bosi et al. 2005a | 2.033 | 1.9809 | 2.17 | 2.039 | 2.040467 |  | 7.269 |  | 1.074 | 0.711 |  | 4.203 | 4.0199 | 1.045548
Tsl2x | Mn-elbaite | Bosi et al. 2005a | 2.0315 | 1.9788 | 2.1643 | 2.0399 | 2.038867 |  | 7.305 |  | 1.161 | 0.573 |  | 4.1958 | 4.0187 | 1.044069
Tsl2m | Mn-elbaite | Bosi et al. 2005a | 2.0346 | 1.9794 | 2.1629 | 2.0437 | 2.040617 |  | 7.233 |  | 1.299 | 0.444 |  | 4.1975 | 4.0231 | 1.04335
Tsl2g | Mn-elbaite | Bosi et al. 2005a | 2.039 | 1.98 | 2.1576 | 2.0469 | 2.041733 |  | 7.278 |  | 1.311 | 0.447 |  | 4.1966 | 4.0269 | 1.042142
60fc | elbaite | Bosi et al. 2005b | 1.998 | 1.9616 | 2.1477 | 1.9858 | 2.00675 |  | 7.514 | 0.194 | 0.43 | 1.25 |  | 4.1457 | 3.9474 | 1.050236
62ha | elbaite | Bosi et al. 2005b | 2.004 | 1.9638 | 2.1584 | 1.9891 | 2.011367 | 0.125 | 7.459 | 0.121 | 0.94 | 1.282 |  | 4.1624 | 3.9529 | 1.052999
64gh | elbaite | Bosi et al. 2005b | 2.0179 | 1.9682 | 2.1625 | 2.0116 | 2.023333 |  | 7.356 | 0.106 | 0.43 | 1.107 |  | 4.1804 | 3.9798 | 1.050405
L4e | elbaite | Bosi et al. 2005b | 2.0353 | 1.9765 | 2.1673 | 2.0215 | 2.0331 | 0.106 | 7.082 | 0.795 | 0.072 | 0.9 |  | 4.2026 | 3.998 | 1.051176
61Vbh | elbaite | Bosi et al. 2005b | 2.045 | 1.9803 | 2.1661 | 2.0295 | 2.03845 |  | 7.208 | 0.962 | 0.149 | 0.649 |  | 4.2111 | 4.0098 | 1.050202
L4c | elbaite | Bosi et al. 2005b | 2.0489 | 1.9822 | 2.1611 | 2.0355 | 2.0409 | 0.017 | 7.045 | 1.438 | 0.191 | 0.299 |  | 4.21 | 4.0177 | 1.047863
Urubu | Fluor-elbaite | Bosi et al. 2013 | 2.0454 | 1.9782 | 2.161 | 2.0249 | 2.035433 |  | 7.2 | 0.909 | 0.09 | 0.741 |  | 4.2064 | 4.0031 | 1.050786
Cruzeiro | Fluor-elbaite | Bosi et al. 2013 | 2.0315 | 1.9742 | 2.1639 | 2.0175 | 2.0298 |  | 7.149 | 0.459 | 0.279 | 1.02 |  | 4.1954 | 3.9917 | 1.051031
NP1 | Mn-elbaite | Burns et al. 1994 | 2.0352 | 1.9957 | 2.1743 | 2.0335 | 2.04465 |  | 7.26 | 0.03 | 0.81 | 1.05 |  | 4.2095 | 4.0292 | 1.044748
NP2 | Mn-elbaite | Burns et al. 1994 | 2.043 | 1.9928 | 2.1736 | 2.0364 | 2.045833 |  | 7.14 | 0.15 | 0.75 | 1.05 |  | 4.2166 | 4.0292 | 1.04651
NP3 | Mn-elbaite | Burns et al. 1994 | 2.046 | 1.9983 | 2.1805 | 2.0353 | 2.04895 |  | 6.96 | 0.66 | 0.48 | 0.9 |  | 4.2265 | 4.0336 | 1.047823
T10 | Mn-elbaite | Burns et al. 1994 | 2.0406 | 1.9833 | 2.1638 | 2.0337 | 2.039733 |  | 7.11 |  | 0.81 | 1.05 |  | 4.2044 | 4.017 | 1.046652
T11 | Mn-elbaite | Burns et al. 1994 | 2.0255 | 1.9837 | 2.1667 | 2.0317 | 2.037167 |  | 7.2 |  | 0.84 | 0.99 |  | 4.1922 | 4.0154 | 1.04403
T12 | Mn-elbaite | Burns et al. 1994 | 2.0393 | 1.9869 | 2.1707 | 2.0383 | 2.0434 |  | 7.05 | 0.06 | 0.87 | 0.99 |  | 4.21 | 4.0252 | 1.045911
T15 | Mn-elbaite | Burns et al. 1994 | 2.0069 | 1.9656 | 2.1461 | 2.0002 | 2.0141 |  | 7.32 | 0.3 | 0.15 | 1.23 |  | 4.153 | 3.9658 | 1.047204
SD | Mn-elbaite | Burns et al. 1994 | 1.9846 | 1.9725 | 2.1468 | 1.9699 | 2.0027 |  | 7.74 |  | 0.03 | 1.35 |  | 4.1314 | 3.9424 | 1.04794
BT | olenite | Ertl et al. 2003 | 2.0546 | 1.9958 | 2.1524 | 2.0494 | 2.049567 |  | 7.308 | 0.021 | 1.233 | 0.378 |  | 4.207 | 4.0452 | 1.039998
P6 | olenite | Ertl et al. 2004 | 2.0536 | 1.9858 | 2.1492 | 2.0463 | 2.0445 |  | 7.407 | 0.018 | 1.143 | 0.483 |  | 4.2028 | 4.0321 | 1.042335
T1 | olenite | Hughes et al. 2004 | 1.9049 | 1.9582 | 2.105 | 1.928 | 1.963717 | 0.006 | 8.697 | 0.084 | 0.009 | 0.366 |  | 4.0099 | 3.8862 | 1.031831
T2 | olenite | Hughes et al. 2005 | 1.9117 | 1.9615 | 2.1177 | 1.9394 | 1.971867 | 0.009 | 8.517 | 0.189 | 0.006 | 0.342 |  | 4.0294 | 3.9009 | 1.032941
T3 | olenite | Hughes et al. 2006 | 1.92 | 1.9662 | 2.1334 | 1.9522 | 1.9817 | 0.012 | 8.367 | 0.336 | 0.015 | 0.273 |  | 4.0534 | 3.9184 | 1.034453
T4 | olenite | Hughes et al. 2007 | 1.9362 | 1.9787 | 2.1548 | 1.9717 | 1.998633 | 0.039 | 8.061 | 0.669 | 0.021 | 0.225 |  | 4.091 | 3.9504 | 1.035591
T5 | olenite | Hughes et al. 2008 | 1.9666 | 1.9874 | 2.1666 | 1.9994 | 2.0178 | 0.087 | 7.452 | 1.203 | 0.024 | 0.189 |  | 4.1332 | 3.9868 | 1.036721
ElbK-9 | olenite | Hughes et al. 2009 | 1.9055 | 1.9468 | 2.0986 | 1.9322 | 1.96035 |  | 8.55 |  |  | 0.45 |  | 4.0041 | 3.879 | 1.032251
ElbK-11 | olenite | Hughes et al. 2010 | 1.9201 | 1.9496 | 2.1008 | 1.9388 | 1.966283 |  | 8.64 |  |  | 0.36 |  | 4.0209 | 3.8884 | 1.034076
| olenite | Vereschagin et al. 2013 | 1.953 | 1.9509 | 2.1214 | 1.9429 | 1.977 |  | 8.34 |  |  |  | 1.26 | 4.0744 | 3.8938 | 1.046381
Koralpe | olenite | Hughes et al. 2000 | 1.897 | 1.9556 | 2.1003 | 1.9189 | 1.957717 |  | 8.424 |  |  | 0.357 |  | 3.9973 | 3.8745 | 1.031694
GOS1 | olenite | Ertl et al. 2003 | 1.9781 | 1.9947 | 2.1085 | 1.9922 | 2.010067 | 2.163 | 6.405 | 0.39 |  |  |  | 4.0866 | 3.9869 | 1.025007
GOS2 | olenite | Ertl et al. 2003 | 1.9705 | 1.9918 | 2.1067 | 1.9876 | 2.006 | 2.007 | 6.483 | 0.411 |  |  |  | 4.0772 | 3.9794 | 1.024577
Eibenstein | olenite | Ertl et al. 2004 | 1.9921 | 1.9719 | 2.1415 | 2.018 | 2.0189 | 0.132 | 7.656 | 0.93 | 0.42 | 0.048 |  | 4.1336 | 3.9899 | 1.036016
Kutna Hora | olenite | Cempirek et al. 2006 | 1.9374 | 1.9725 | 2.124 | 1.9723 | 1.991833 | 0.12 | 8.46 | 0.78 | 0.06 |  |  | 4.0614 | 3.9448 | 1.029558
| olenite | Schreyer et al. 2002 | 1.9159 | 1.9494 | 2.1115 | 1.9446 | 1.969233 |  | 8.217 | 0.042 | 0.087 | 0.63 |  | 4.0274 | 3.894 | 1.034258
TM501e | olenite | Bosi & Lucchesi 2004 | 1.9408 | 1.9956 | 2.1216 | 1.9849 | 2.0039 | 2.208 | 6.213 | 0.54 |  |  |  | 4.0624 | 3.9805 | 1.020575
TM84a | olenite | Bosi & Lucchesi 2005 | 1.9977 | 1.9748 | 2.1276 | 2.0125 | 2.01665 | 0.612 | 6.981 | 1.365 | 0.054 |  |  | 4.1253 | 3.9873 | 1.03461
TMl3l | olenite | Bosi & Lucchesi 2006 | 2.0176 | 1.9975 | 2.1524 | 2.0249 | 2.0358 | 0.906 | 6.39 | 1.665 | 0.024 | 0.006 |  | 4.17 | 4.0224 | 1.036695
Eibenstein | olenite | Ertl et al. 2004 | 2.0251 | 1.9813 | 2.1522 | 2.0275 | 2.032483 |  | 7.68 | 0.06 | 0.93 | 0.54 |  | 4.1773 | 4.0088 | 1.042033

## Table S2
Sample | Mineral | Reference | Z-O3 | Z-O6 | Z-O7 | Z-O7’ | Z-O8 | Z-O8’ | Average | Mg [apfu] | Al [apfu] | Fe [apfu] | Mn | Li | O3+O7 | O6+O7 | O8+O8 | O3-Y-O7'/ O6-Z-O7 | O3-Y-O7'/ O8-Z-O8' | O6-Z-O7/ O8-Z-O8'
Forshammar-rim | schorl-dravite | Bačík et al. 2012 | 1.9889 | 1.8863 | 1.8984 | 1.9532 | 1.8922 | 1.921 | 1.923333 | 2.169383 | 6.473892 | 0.172 |  |  | 3.9421 | 3.7847 | 3.8132 | 1.041589 | 1.033804 | 0.992526
Pribyslavice | schorl-dravite | Bačík et al. 2013 | 1.9814 | 1.8615 | 1.8804 | 1.9589 | 1.8857 | 1.9264 | 1.915717 | 0.19 | 6.74 | 1.88 |  |  | 3.9403 | 3.7419 | 3.8121 | 1.053021 | 1.03363 | 0.981585
Zlatá Idka | schorl-dravite | Bačík et al. 2013 | 1.989 | 1.869 | 1.876 | 1.925 | 1.889 | 1.918 | 1.911 | 0.572 | 7.313 | 1.108 |  |  | 3.914 | 3.745 | 3.807 | 1.045127 | 1.028106 | 0.9837142
Ertl-GAB | schorl-dravite | Ertl et al. 2009 | 1.9901 | 1.893 | 1.9064 | 1.9577 | 1.8959 | 1.929 | 1.928683 | 2.43 | 6.29 | 0.12 |  |  | 3.9478 | 3.7994 | 3.8249 | 1.039059 | 1.032132 | 0.9933332
Ertl-STE | schorl-dravite | Ertl et al. 2009 | 1.9844 | 1.882 | 1.902 | 1.9593 | 1.892 | 1.927 | 1.92445 | 2.58 | 6.05 | 0.2 |  |  | 3.9437 | 3.784 | 3.819 | 1.042204 | 1.032653 | 0.9908353
GLE | schorl-dravite | Ertl et al. 2009 | 1.9829 | 1.8798 | 1.8981 | 1.9574 | 1.8901 | 1.9232 | 1.921917 | 1.945 | 6.32 | 0.36 |  |  | 3.9403 | 3.7779 | 3.8133 | 1.042987 | 1.033304 | 0.9907167
Ertl-HOH | schorl-dravite | Ertl et al. 2009 | 1.9905 | 1.8941 | 1.9061 | 1.9586 | 1.8958 | 1.9303 | 1.929233 | 2.37 | 6.23 | 0.36 |  |  | 3.9491 | 3.8002 | 3.8261 | 1.039182 | 1.032148 | 0.9932307
TM507c | schorl-dravite | Bosi & Lucchesi 2004 | 1.999 | 1.9094 | 1.9127 | 1.9645 | 1.9026 | 1.9336 | 1.936967 | 2.56 | 5.36 | 0.001 |  |  | 3.9635 | 3.8221 | 3.8362 | 1.036995 | 1.033184 | 0.9963245
TM507e | schorl-dravite | Bosi & Lucchesi 2004 | 1.9968 | 1.9074 | 1.9126 | 1.9634 | 1.902 | 1.933 | 1.935867 | 2.7 | 5.66 | 0.002 |  |  | 3.9602 | 3.82 | 3.835 | 1.036702 | 1.032647 | 0.9960887
TM235a | schorl-dravite | Bosi & Lucchesi 2004 | 1.99 | 1.8977 | 1.9042 | 1.9605 | 1.8983 | 1.931 | 1.930283 | 2.05 | 6.31 | 0.52 |  |  | 3.9505 | 3.8019 | 3.8293 | 1.039086 | 1.031651 | 0.9928446
TM235b | schorl-dravite | Bosi & Lucchesi 2004 | 1.9909 | 1.897 | 1.9038 | 1.958 | 1.8986 | 1.9291 | 1.929567 | 2.07 | 6.32 | 0.49 |  |  | 3.9489 | 3.8008 | 3.8277 | 1.038965 | 1.031664 | 0.9929723
TM112a | schorl-dravite | Bosi & Lucchesi 2004 | 1.987 | 1.884 | 1.898 | 1.961 | 1.8955 | 1.9279 | 1.925567 | 2.02 | 6.15 | 0.57 |  |  | 3.948 | 3.782 | 3.8234 | 1.043892 | 1.032589 | 0.9891719
TM112c | schorl-dravite | Bosi & Lucchesi 2004 | 1.987 | 1.883 | 1.898 | 1.961 | 1.8938 | 1.9287 | 1.92525 | 2.04 | 6.23 | 0.51 |  |  | 3.948 | 3.781 | 3.8225 | 1.044168 | 1.032832 | 0.9891432
TM233g | schorl-dravite | Bosi & Lucchesi 2004 | 1.9927 | 1.8963 | 1.9036 | 1.9575 | 1.8989 | 1.9267 | 1.929283 | 2.11 | 6.5 | 0.31 |  |  | 3.9502 | 3.7999 | 3.8256 | 1.039554 | 1.03257 | 0.9932821
TM501e | schorl-dravite | Bosi & Lucchesi 2004 | 1.9976 | 1.9063 | 1.9078 | 1.9564 | 1.898 | 1.9262 | 1.93205 | 2.18 | 6.23 | 0.01 |  |  | 3.954 | 3.8141 | 3.8242 | 1.03668 | 1.033942 | 0.9973589
TM84a | schorl-dravite | Bosi & Lucchesi 2004 | 1.984 | 1.8764 | 1.8868 | 1.9548 | 1.8877 | 1.9206 | 1.918383 | 0.611 | 7.11 | 1.16 |  |  | 3.9388 | 3.7632 | 3.8083 | 1.046662 | 1.034267 | 0.9881574
TM60e | schorl-dravite | Bosi & Lucchesi 2004 | 1.984 | 1.877 | 1.893 | 1.966 | 1.8935 | 1.9287 | 1.9237 | 0.9 | 6.1 | 1.43 |  |  | 3.95 | 3.77 | 3.8222 | 1.047745 | 1.033436 | 0.9863429
TM65e | schorl-dravite | Bosi & Lucchesi 2004 | 1.994 | 1.895 | 1.904 | 1.961 | 1.8976 | 1.9286 | 1.930033 | 2.11 | 6.08 | 0.44 |  |  | 3.955 | 3.799 | 3.8262 | 1.041063 | 1.033663 | 0.9928911
TM504c | schorl-dravite | Bosi & Lucchesi 2004 | 1.998 | 1.91 | 1.917 | 1.967 | 1.905 | 1.935 | 1.938667 | 2.8 | 5.23 | 0.007 |  |  | 3.965 | 3.827 | 3.84 | 1.03606 | 1.032552 | 0.9966146
TMI2ap | schorl-dravite | Bosi & Lucchesi 2004 | 1.983 | 1.875 | 1.889 | 1.96 | 1.8908 | 1.9241 | 1.920317 | 0.67 | 6.63 | 1.6 |  |  | 3.943 | 3.764 | 3.8149 | 1.047556 | 1.033579 | 0.9866576
TMI2al | schorl-dravite | Bosi & Lucchesi 2004 | 1.9828 | 1.8703 | 1.886 | 1.9587 | 1.8878 | 1.9258 | 1.918567 | 0.52 | 6.71 | 1.65 |  |  | 3.9415 | 3.7563 | 3.8136 | 1.049304 | 1.033538 | 0.9849748
TMI3I | schorl-dravite | Bosi & Lucchesi 2004 | 1.984 | 1.876 | 1.889 | 1.96 | 1.89 | 1.9262 | 1.920867 | 0.89 | 6.46 | 0.91 |  |  | 3.944 | 3.765 | 3.8162 | 1.047543 | 1.033489 | 0.9865835
TMI4aa | schorl-dravite | Bosi & Lucchesi 2004 | 1.985 | 1.877 | 1.891 | 1.96 | 1.891 | 1.926 | 1.921667 | 0.9 | 6.43 | 1.08 |  |  | 3.945 | 3.768 | 3.817 | 1.046975 | 1.033534 | 0.9871627
TM9840c | schorl-dravite | Bosi & Lucchesi 2004 | 1.9922 | 1.8958 | 1.902 | 1.9572 | 1.8967 | 1.9253 | 1.9282 | 2.17 | 6.42 | 0.33 |  |  | 3.9494 | 3.7978 | 3.822 | 1.039918 | 1.033333 | 0.9936682
TM9840f | schorl-dravite | Bosi & Lucchesi 2004 | 1.992 | 1.9011 | 1.905 | 1.957 | 1.8959 | 1.9273 | 1.929717 | 2.215 | 6.241 | 0.3 |  |  | 3.949 | 3.8061 | 3.8232 | 1.037545 | 1.032904 | 0.9955273
TM9914b | schorl-dravite | Bosi & Lucchesi 2004 | 1.99 | 1.8925 | 1.9053 | 1.9691 | 1.9004 | 1.934 | 1.931883 | 1.78 | 5.73 | 0.86 |  |  | 3.9591 | 3.7978 | 3.8344 | 1.042472 | 1.032521 | 0.9904548
Dlux | schorl-dravite | Bloodaxe et al. 1999 | 1.981 | 1.864 | 1.88 | 1.954 | 1.886 | 1.922 | 1.9145 | 0.523 | 6.54 | 1.575 |  |  | 3.935 | 3.744 | 3.808 | 1.051015 | 1.033351 | 0.9831933
LCW2356 | schorl-dravite | Bloodaxe et al. 1999 | 1.991 | 1.885 | 1.902 | 1.956 | 1.894 | 1.927 | 1.925833 | 2.576 | 6.156 | 0.31 |  |  | 3.947 | 3.787 | 3.821 | 1.04225 | 1.032976 | 0.9911018
HP 2-1 | schorl-dravite | Bloodaxe et al. 1999 | 1.983 | 1.873 | 1.885 | 1.955 | 1.887 | 1.92 | 1.917167 | 0.626 | 6.497 | 1.22 |  |  | 3.938 | 3.758 | 3.807 | 1.047898 | 1.03441 | 0.987129
O-T16-92 | schorl-dravite | Bloodaxe et al. 1999 | 1.985 | 1.873 | 1.891 | 1.955 | 1.89 | 1.925 | 1.919833 | 1.35 | 6.473 | 0.787 |  |  | 3.94 | 3.764 | 3.815 | 1.046759 | 1.032765 | 0.9866317
SmFalls | schorl-dravite | Bloodaxe et al. 1999 | 1.986 | 1.872 | 1.89 | 1.951 | 1.889 | 1.922 | 1.918333 | 1.282 | 6.442 | 0.922 |  |  | 3.937 | 3.762 | 3.811 | 1.046518 | 1.033062 | 0.9871425
Ru-T17-92 | schorl-dravite | Bloodaxe et al. 1999 | 1.991 | 1.879 | 1.892 | 1.957 | 1.892 | 1.918 | 1.9215 | 1.23 | 6.573 | 0.685 |  |  | 3.948 | 3.771 | 3.81 | 1.046937 | 1.03622 | 0.9897638
Ru-T18-92 | schorl-dravite | Bloodaxe et al. 1999 | 1.988 | 1.875 | 1.891 | 1.956 | 1.889 | 1.922 | 1.920167 | 1.717 | 6.248 | 0.528 |  |  | 3.944 | 3.766 | 3.811 | 1.047265 | 1.034899 | 0.9881921
108749 | schorl-dravite | Bloodaxe et al. 1999 | 1.985 | 1.866 | 1.882 | 1.946 | 1.889 | 1.92 | 1.914667 | 0.844 | 6.847 | 1.055 |  |  | 3.931 | 3.748 | 3.809 | 1.048826 | 1.032029 | 0.9839853
No.32008 | schorl-dravite | Bloodaxe et al. 1999 | 1.984 | 1.884 | 1.902 | 1.967 | 1.895 | 1.927 | 1.9265 | 2.207 | 5.245 | 0.293 |  |  | 3.951 | 3.786 | 3.822 | 1.043582 | 1.033752 | 0.9905808
Foit | schorl-dravite | Foit 1989 | 1.982 | 1.871 | 1.88 | 1.958 | 1.889 | 1.919 | 1.9165 | 0.33 | 6.98 | 1.75 |  |  | 3.94 | 3.751 | 3.808 | 1.050387 | 1.034664 | 0.9850315
R6b | schorl-dravite | Ertl et al. 2010 | 1.988 | 1.8963 | 1.8987 | 1.9571 | 1.8959 | 1.9242 | 1.9267 | 0.98 | 6.68 | 1.23 |  |  | 3.9451 | 3.795 | 3.8201 | 1.039552 | 1.032722 | 0.9934295
Domai | schorl-dravite | Ertl et al. 2010 | 1.9885 | 1.8843 | 1.9031 | 1.9573 | 1.8943 | 1.9263 | 1.925633 | 2.68 | 6.09 | 0.12 |  |  | 3.9458 | 3.7874 | 3.8206 | 1.041823 | 1.03277 | 0.9913103
Laci | schorl-dravite | Ertl et al. 2010 | 1.9893 | 1.8912 | 1.9055 | 1.961 | 1.8986 | 1.9296 | 1.9292 | 2.64 | 5.79 | 0.48 |  |  | 3.9503 | 3.7967 | 3.8282 | 1.040456 | 1.031895 | 0.9917716
Bosi | schorl-dravite | Bosi 2008 | 1.9969 | 1.906 | 1.915 | 1.971 | 1.904 | 1.938 | 1.938483 | 2.24 | 5.3 | 0.59 |  |  | 3.9679 | 3.821 | 3.842 | 1.038445 | 1.032769 | 0.9945341
drv-18 | schorl-dravite | Cámara et al. 2002 | 1.9959 | 1.9137 | 1.9194 | 1.9805 | 1.9109 | 1.9421 | 1.94375 | 2.15 | 4.58 | 0.94 |  |  | 3.9764 | 3.8331 | 3.853 | 1.037385 | 1.032027 | 0.9948352
sch-16 | schorl-dravite | Cámara et al. 2002 | 1.9781 | 1.8626 | 1.8798 | 1.9599 | 1.8849 | 1.9248 | 1.915017 | 0.05 | 6.55 | 1.71 |  |  | 3.938 | 3.7424 | 3.8097 | 1.052266 | 1.033677 | 0.9823346
| schorl-dravite | Foit & Rosenberg 1979 | 1.995 | 1.893 | 1.9 | 1.955 | 1.9 | 1.932 | 1.929167 | 2.05 | 5.93 | 0.18 |  |  | 3.95 | 3.793 | 3.832 | 1.041392 | 1.030793 | 0.9898225
Fluor-dravite | schorl-dravite | Clark et al. 2011 | 1.977 | 1.858 | 1.886 | 1.958 | 1.878 | 1.921 | 1.913 | 1.87 | 6.01 | 0.87 |  |  | 3.935 | 3.744 | 3.799 | 1.051015 | 1.035799 | 0.9855225
bls1 | Fluor-schorl | Ertl et al. 2012a | 1.9914 | 1.9041 | 1.9111 | 1.9864 | 1.9049 | 1.9864 | 1.947383 | 0.03 | 5.23 | 2.25 | 0.32 |  | 3.9778 | 3.8152 | 3.8913 | 1.042619 | 1.022229 | 0.9804436
bls2 | Fluor-schorl | Ertl et al. 2012a | 1.9895 | 1.9017 | 1.9075 | 1.9846 | 1.9038 | 1.9449 | 1.938667 | 0 | 5.451 | 3.549 |  |  | 3.9741 | 3.8092 | 3.8487 | 1.04329 | 1.032582 | 0.9897368
Grasstein | Fluor-schorl | Ertl et al. 2006a | 1.9787 | 1.8717 | 1.8855 | 1.9677 | 1.8885 | 1.931 | 1.920517 | 0.02 | 6.32 | 1.89 | 0.13 |  | 3.9464 | 3.7572 | 3.8195 | 1.050357 | 1.033224 | 0.983689
Oxy-dravite | Oxy-dravite | Bosi & Skogby 2013 | 1.9985 | 1.9081 | 1.9074 | 1.9572 | 1.8994 | 1.9258 | 1.932733 | 2.061 | 6.291 | 0.627 |  |  | 3.9557 | 3.8155 | 3.8252 | 1.036745 | 1.034116 | 0.9974642
oxy-dravite | oxy-dravite | Gatta et al. 2014 | 1.998 | 1.9061 | 1.9076 | 1.9553 | 1.8988 | 1.9265 | 1.93205 | 1.776 | 6.624 | 0.6 |  |  | 3.9533 | 3.8137 | 3.8253 | 1.036605 | 1.033461 | 0.9969676
oxy-dravite | oxy-dravite | Gatta et al. 2014 | 1.9982 | 1.9057 | 1.9075 | 1.955 | 1.8984 | 1.9271 | 1.931983 | 1.863 | 6.537 | 0.6 |  |  | 3.9532 | 3.8132 | 3.8255 | 1.036715 | 1.033381 | 0.9967847
bls2h1 | buergerite | Ertl et al. 2012a | 1.8978 | 1.9481 | 1.9089 | 2.0227 | 1.9111 | 1.9315 | 1.936683 | 0.03 | 5.23 | 2.25 | 0.32 |  | 3.9205 | 3.857 | 3.8426 | 1.016464 | 1.020273 | 1.003747
bls2h2 | buergerite | Ertl et al. 2012a | 1.8969 | 1.954 | 1.9126 | 2.0262 | 1.9137 | 1.9337 | 1.939517 | 0 | 5.451 | 3.549 |  |  | 3.9231 | 3.8666 | 3.8474 | 1.014612 | 1.019676 | 1.00499
Mexquitic | fluor-buergerite | Tippe & Hamilton 1971 | 1.9034 | 1.9298 | 1.8817 | 1.9746 | 1.888 | 1.9305 | 1.918 | [5 empty] | 3.878 | 3.8115 | 3.8185 | 1.017447 | 1.015582 | 0.9981668
Buergerite 43293 | fluor-buergerite | Grice & Ercit 1993 | 1.8996 | 1.9286 | 1.8872 | 1.9831 | 1.8902 | 1.9275 | 1.919367 | 0.06 | 6.41 | 2.53 |  |  | 3.8827 | 3.8158 | 3.8177 | 1.017532 | 1.017026 | 0.9995023
Tsilaisite | Tsilaisite | Bosi et al. 2012 | 1.9726 | 1.8575 | 1.8797 | 1.9582 | 1.8829 | 1.9165 | 1.911233 | 0 | 7.14 | 0 | 1.341 | 0.54 | 3.9308 | 3.7372 | 3.7994 | 1.051803 | 1.034584 | 0.983629
mnelb3 | Tsilaisite | Ertl et al. 2012a | 1.9738 | 1.8605 | 1.8789 | 1.9563 | 1.8841 | 1.9178 | 1.9119 |  | 7.767 | 0.01 | 1.233 |  | 3.9301 | 3.7394 | 3.8019 | 1.050997 | 1.03372 | 0.9835609
mnelb3h | Tsilaisite | Ertl et al. 2012a | 1.9415 | 1.8996 | 1.8885 | 1.9693 | 1.8901 | 1.9092 | 1.916367 |  | 7.728 | 0.01 | 1.272 |  | 3.9108 | 3.7881 | 3.7993 | 1.032391 | 1.029348 | 0.9970521
CB1b | Fluor-tsilaisite | Bosi et al. 2015 | 1.9764 | 1.8612 | 1.8815 | 1.9581 | 1.8838 | 1.9202 | 1.913533 | [5 empty] | 3.9345 | 3.7427 | 3.804 | 1.051246 | 1.034306 | 0.9838854
61Rda | elbaite | Bosi et al. 2005 | 1.9563 | 1.8577 | 1.8844 | 1.9496 | 1.8873 | 1.9029 | 1.906367 |  | 7.587 |  | 0.029 | 1.385 | 3.9059 | 3.7421 | 3.7902 | 1.043772 | 1.030526 | 0.9873094
LC1 | elbaite | Ertl et al. 2006b | 1.9573 | 1.8646 | 1.8848 | 1.9456 | 1.8827 | 1.8994 | 1.905733 |  | 7.83 |  | 0 | 0.9 | 3.9029 | 3.7494 | 3.7821 | 1.04094 | 1.03194 | 0.991354
Sample 2 | Cu-elbaite | Vereshchagin et al. 2013 | 1.9573 | 1.8493 | 1.8812 | 1.9511 | 1.8841 | 1.9136 | 1.9061 |  | 7.65 | 0.03 | 0.18 | 0.75 | 3.9084 | 3.7305 | 3.7977 | 1.047688 | 1.029149 | 0.9823051
Sample 3 | Cu-elbaite | Vereshchagin et al. 2013 | 1.9589 | 1.8589 | 1.8835 | 1.9468 | 1.8869 | 1.905 | 1.906667 |  | 7.74 |  | 0.3 | 1.08 | 3.9057 | 3.7424 | 3.7919 | 1.043635 | 1.030011 | 0.9869459
Sahatany | elbaite | Ertl et al. 2008 | 1.9618 | 1.8731 | 1.8828 | 1.9393 | 1.8808 | 1.8959 | 1.905617 |  | 8.001 | 0.009 | 0.09 | 0.9 | 3.9011 | 3.7559 | 3.7767 | 1.038659 | 1.032939 | 0.9944925
|  | Gatta et al. 2012 | 1.9616 | 1.8579 | 1.8807 | 1.948 | 1.8858 | 1.9062 | 1.9067 | 0.06 | 7.23 | 0.42 | 0.18 | 1.02 | 3.9096 | 3.7386 | 3.792 | 1.045739 | 1.031013 | 0.9859177
Elb2rim | Mn-elbaite | Bosi et al. 2005a | 1.961 | 1.8618 | 1.8841 | 1.9451 | 1.8854 | 1.9 | 1.906233 |  | 7.665 | 0.042 | 0.045 | 1.248 | 3.9061 | 3.7459 | 3.7854 | 1.042767 | 1.031886 | 0.9895652
Tsl2y | Mn-elbaite | Bosi et al. 2005a | 1.965 | 1.8526 | 1.8814 | 1.9559 | 1.8829 | 1.9128 | 1.908433 |  | 7.23 |  | 0.897 | 0.849 | 3.9209 | 3.734 | 3.7957 | 1.050054 | 1.032985 | 0.9837448
Tsl2z | Mn-elbaite | Bosi et al. 2005a | 1.9665 | 1.8532 | 1.8812 | 1.9548 | 1.8826 | 1.913 | 1.90855 |  | 7.251 |  | 0.978 | 0.78 | 3.9213 | 3.7344 | 3.7956 | 1.050048 | 1.033117 | 0.9838761
Tsl2w | Mn-elbaite | Bosi et al. 2005a | 1.9691 | 1.8534 | 1.8806 | 1.9553 | 1.883 | 1.915 | 1.9094 |  | 7.269 |  | 1.074 | 0.711 | 3.9244 | 3.734 | 3.798 | 1.050991 | 1.033281 | 0.983149
Tsl2x | Mn-elbaite | Bosi et al. 2005a | 1.9705 | 1.8559 | 1.8807 | 1.9542 | 1.884 | 1.9151 | 1.910067 |  | 7.305 |  | 1.161 | 0.573 | 3.9247 | 3.7366 | 3.7991 | 1.05034 | 1.03306 | 0.9835487
Tsl2m | Mn-elbaite | Bosi et al. 2005a | 1.9725 | 1.8577 | 1.8799 | 1.9557 | 1.8823 | 1.9168 | 1.910817 |  | 7.233 |  | 1.299 | 0.444 | 3.9282 | 3.7376 | 3.7991 | 1.050995 | 1.033982 | 0.983812
Tsl2g | Mn-elbaite | Bosi et al. 2005a | 1.973 | 1.8576 | 1.8804 | 1.9567 | 1.8824 | 1.9174 | 1.91125 |  | 7.278 |  | 1.311 | 0.447 | 3.9297 | 3.738 | 3.7998 | 1.051284 | 1.034186 | 0.983736
60fc | elbaite | Bosi et al. 2005b | 1.959 | 1.8568 | 1.8828 | 1.9499 | 1.8863 | 1.9044 | 1.906533 |  | 7.514 | 0.194 | 0.43 | 1.25 | 3.9089 | 3.7396 | 3.7907 | 1.045272 | 1.031182 | 0.9865196
62ha | elbaite | Bosi et al. 2005b | 1.9579 | 1.8551 | 1.8834 | 1.9524 | 1.8863 | 1.9052 | 1.906717 | 0.125 | 7.459 | 0.121 | 0.94 | 1.282 | 3.9103 | 3.7385 | 3.7915 | 1.045954 | 1.031333 | 0.9860214
64gh | elbaite | Bosi et al. 2005b | 1.9623 | 1.8539 | 1.8818 | 1.9518 | 1.8845 | 1.9079 | 1.907033 |  | 7.356 | 0.106 | 0.43 | 1.107 | 3.9141 | 3.7357 | 3.7924 | 1.047755 | 1.03209 | 0.985049
L4e | elbaite | Bosi et al. 2005b | 1.9633 | 1.8519 | 1.881 | 1.9551 | 1.8838 | 1.9098 | 1.907483 | 0.106 | 7.082 | 0.795 | 0.072 | 0.9 | 3.9184 | 3.7329 | 3.7936 | 1.049693 | 1.032898 | 0.9839994
61Vbh | elbaite | Bosi et al. 2005b | 1.9687 | 1.8516 | 1.8802 | 1.9556 | 1.8837 | 1.9148 | 1.9091 |  | 7.208 | 0.962 | 0.149 | 0.649 | 3.9243 | 3.7318 | 3.7985 | 1.051584 | 1.033118 | 0.9824404
L4c | elbaite | Bosi et al. 2005b | 1.9744 | 1.8571 | 1.8782 | 1.9575 | 1.8839 | 1.9208 | 1.911983 | 0.017 | 7.045 | 1.438 | 0.191 | 0.299 | 3.9319 | 3.7353 | 3.8047 | 1.052633 | 1.033432 | 0.9817594
Urubu | Fluor-elbaite | Bosi et al. 2013 | 1.9642 | 1.8505 | 1.8804 | 1.9549 | 1.8817 | 1.9115 | 1.9072 |  | 7.2 | 0.909 | 0.09 | 0.741 | 3.9191 | 3.7309 | 3.7932 | 1.050444 | 1.033191 | 0.9835759
Cruzeiro | Fluor-elbaite | Bosi et al. 2013 | 1.9624 | 1.8532 | 1.8821 | 1.9548 | 1.8849 | 1.9091 | 1.90775 |  | 7.149 | 0.459 | 0.279 | 1.02 | 3.9172 | 3.7353 | 3.794 | 1.048698 | 1.032472 | 0.9845282
NP1 | Mn-elbaite | Burns et al. 1994 | 1.9708 | 1.8509 | 1.8786 | 1.9538 | 1.886 | 1.92 | 1.910017 |  | 7.26 | 0.03 | 0.81 | 1.05 | 3.9246 | 3.7295 | 3.806 | 1.052313 | 1.031161 | 0.9799002
NP2 | Mn-elbaite | Burns et al. 1994 | 1.9694 | 1.8496 | 1.88 | 1.9541 | 1.884 | 1.9182 | 1.909217 |  | 7.14 | 0.15 | 0.75 | 1.05 | 3.9235 | 3.7296 | 3.8022 | 1.051989 | 1.031903 | 0.9809058
NP3 | Mn-elbaite | Burns et al. 1994 | 1.9689 | 1.8486 | 1.8787 | 1.9531 | 1.8838 | 1.9191 | 1.9087 |  | 6.96 | 0.66 | 0.48 | 0.9 | 3.922 | 3.7273 | 3.8029 | 1.052236 | 1.031318 | 0.9801204
T10 | Mn-elbaite | Burns et al. 1994 | 1.9644 | 1.8481 | 1.8785 | 1.9504 | 1.88 | 1.9109 | 1.905383 |  | 7.11 |  | 0.81 | 1.05 | 3.9148 | 3.7266 | 3.7909 | 1.050502 | 1.032684 | 0.9830383
T11 | Mn-elbaite | Burns et al. 1994 | 1.9643 | 1.847 | 1.8767 | 1.9495 | 1.8794 | 1.9134 | 1.90505 |  | 7.2 |  | 0.84 | 0.99 | 3.9138 | 3.7237 | 3.7928 | 1.051051 | 1.031903 | 0.9817813
T12 | Mn-elbaite | Burns et al. 1994 | 1.9708 | 1.8466 | 1.8765 | 1.9511 | 1.8783 | 1.9135 | 1.906133 |  | 7.05 | 0.06 | 0.87 | 0.99 | 3.9219 | 3.7231 | 3.7918 | 1.053396 | 1.034311 | 0.981882
T15 | Mn-elbaite | Burns et al. 1994 | 1.9549 | 1.8512 | 1.8774 | 1.9466 | 1.8786 | 1.9037 | 1.902067 |  | 7.32 | 0.3 | 0.15 | 1.23 | 3.9015 | 3.7286 | 3.7823 | 1.046371 | 1.031515 | 0.9858023
SD | Mn-elbaite | Burns et al. 1994 | 1.9622 | 1.8615 | 1.8823 | 1.9485 | 1.8881 | 1.9044 | 1.907833 |  | 7.74 |  | 0.03 | 1.35 | 3.9107 | 3.7438 | 3.7925 | 1.04458 | 1.031167 | 0.9871589
BT | olenite | Ertl et al. 2003 | 1.9732 | 1.8448 | 1.8781 | 1.9553 | 1.8772 | 1.9553 | 1.913983 |  | 7.308 | 0.021 | 1.233 | 0.378 | 3.9285 | 3.7229 | 3.8325 | 1.055226 | 1.025049 | 0.9714025
P6 | olenite | Ertl et al. 2004 | 1.9731 | 1.8516 | 1.8804 | 1.9543 | 1.8772 | 1.9197 | 1.909383 |  | 7.407 | 0.018 | 1.143 | 0.483 | 3.9274 | 3.732 | 3.7969 | 1.052358 | 1.03437 | 0.9829071
T1 | olenite | Hughes et al. 2004 | 1.9715 | 1.8819 | 1.8801 | 1.9273 | 1.8788 | 1.8937 | 1.90555 | 0.006 | 8.697 | 0.084 | 0.009 | 0.366 | 3.8988 | 3.762 | 3.7725 | 1.036364 | 1.033479 | 0.9972167
T2 | olenite | Hughes et al. 2005 | 1.9686 | 1.8763 | 1.8795 | 1.9306 | 1.8802 | 1.8956 | 1.905133 | 0.009 | 8.517 | 0.189 | 0.006 | 0.342 | 3.8992 | 3.7558 | 3.7758 | 1.038181 | 1.032682 | 0.9947031
T3 | olenite | Hughes et al. 2006 | 1.9684 | 1.8712 | 1.8791 | 1.9333 | 1.8813 | 1.8998 | 1.905517 | 0.012 | 8.367 | 0.336 | 0.015 | 0.273 | 3.9017 | 3.7503 | 3.7811 | 1.04037 | 1.031895 | 0.9918542
T4 | olenite | Hughes et al. 2007 | 1.9706 | 1.8658 | 1.8789 | 1.9376 | 1.8836 | 1.908 | 1.907417 | 0.039 | 8.061 | 0.669 | 0.021 | 0.225 | 3.9082 | 3.7447 | 3.7916 | 1.043662 | 1.030752 | 0.9876306
T5 | olenite | Hughes et al. 2008 | 1.9721 | 1.8627 | 1.8805 | 1.9473 | 1.8841 | 1.9161 | 1.910467 | 0.087 | 7.452 | 1.203 | 0.024 | 0.189 | 3.9194 | 3.7432 | 3.8002 | 1.047072 | 1.031367 | 0.9850008
ElbK-9 | olenite | Hughes et al. 2009 | 1.9631 | 1.8833 | 1.8858 | 1.9343 | 1.8803 | 1.8916 | 1.9064 |  | 8.55 |  |  | 0.45 | 3.8974 | 3.7691 | 3.7719 | 1.03404 | 1.033272 | 0.9992577
ElbK-11 | olenite | Hughes et al. 2010 | 1.9585 | 1.8791 | 1.8845 | 1.9353 | 1.8766 | 1.8898 | 1.903967 |  | 8.64 |  |  | 0.36 | 3.8938 | 3.7636 | 3.7664 | 1.034595 | 1.033825 | 0.9992566
| olenite | Vereschagin et al. 2013 | 1.9568 | 1.8742 | 1.8756 | 1.9344 | 1.8919 | 1.91 | 1.90715 |  | 8.34 |  |  |  | 3.8912 | 3.7498 | 3.8019 | 1.037709 | 1.023488 | 0.9862963
Koralpe | olenite | Hughes et al. 2000 | 1.9719 | 1.8805 | 1.8792 | 1.9205 | 1.8778 | 1.8892 | 1.903183 |  | 8.424 |  |  | 0.357 | 3.8924 | 3.7597 | 3.767 | 1.035295 | 1.033289 | 0.9980621
GOS1 | olenite | Ertl et al. 2003 | 1.9916 | 1.8909 | 1.9005 | 1.9531 | 1.8927 | 1.9257 | 1.92575 | 2.163 | 6.405 | 0.39 |  |  | 3.9447 | 3.7914 | 3.8184 | 1.040434 | 1.033077 | 0.992929
GOS2 | olenite | Ertl et al. 2003 | 1.992 | 1.8927 | 1.8995 | 1.9512 | 1.8917 | 1.926 | 1.925517 | 2.007 | 6.483 | 0.411 |  |  | 3.9432 | 3.7922 | 3.8177 | 1.039819 | 1.032873 | 0.9933206
Eibenstein | olenite | Ertl et al. 2004 | 1.9803 | 1.8679 | 1.8792 | 1.949 | 1.8862 | 1.9183 | 1.913483 | 0.132 | 7.656 | 0.93 | 0.42 | 0.048 | 3.9293 | 3.7471 | 3.8045 | 1.048624 | 1.032803 | 0.9849126
Kutna Hora | olenite | Cempirek et al. 2006 | 1.9816 | 1.8697 | 1.8788 | 1.9335 | 1.8853 | 1.9133 | 1.910367 | 0.12 | 8.46 | 0.78 | 0.06 |  | 3.9151 | 3.7485 | 3.7986 | 1.044444 | 1.030669 | 0.9868109
| olenite | Schreyer et al. 2002 | 1.9654 | 1.8722 | 1.883 | 1.9313 | 1.8828 | 1.8995 | 1.9057 |  | 8.217 | 0.042 | 0.087 | 0.63 | 3.8967 | 3.7552 | 3.7823 | 1.037681 | 1.030246 | 0.992835
TM501e | olenite | Bosi & Lucchesi 2004 | 1.9977 | 1.9063 | 1.9078 | 1.9564 | 1.898 | 1.9262 | 1.932067 | 2.208 | 6.213 | 0.54 |  |  | 3.9541 | 3.8141 | 3.8242 | 1.036706 | 1.033968 | 0.9973589
TM84a | olenite | Bosi & Lucchesi 2005 | 1.9839 | 1.8764 | 1.8868 | 1.9548 | 1.8877 | 1.9206 | 1.918367 | 0.612 | 6.981 | 1.365 | 0.054 |  | 3.9387 | 3.7632 | 3.8083 | 1.046636 | 1.034241 | 0.9881574
TMl3l | olenite | Bosi & Lucchesi 2006 | 1.9836 | 1.8755 | 1.8895 | 1.9599 | 1.89 | 1.9262 | 1.920783 | 0.906 | 6.39 | 1.665 | 0.024 | 0.006 | 3.9435 | 3.765 | 3.8162 | 1.04741 | 1.033358 | 0.9865835
Eibenstein | olenite | Ertl et al. 2004 | 1.9725 | 1.8514 | 1.8781 | 1.9488 | 1.8797 | 1.9146 | 1.907517 |  | 7.68 | 0.06 | 0.93 | 0.54 | 3.9213 | 3.7295 | 3.7943 | 1.051428 | 1.033471 | 0.9829218

## Table S3
Sample | Mineral | Reference | Z-O3 | bond valence | Z-O6 | bond valence | Z-O7 | bond valence | Z-O7’ | bond valence | Z-O8 | bond valence | Z-O8’ | bond valence | bond valence sum
Forshammar-rim | schorl-dravite | Bačík et al. 2012 | 1.9889 | 0.3689748 | 1.8863 | 0.4868838 | 1.8984 | 0.4712189 | 1.9532 | 0.40635 | 1.8922 | 0.4791816 | 1.921 | 0.4432978 | 2.655907
Pribyslavice | schorl-dravite | Bačík et al. 2013 | 1.9814 | 0.3765303 | 1.8615 | 0.5206367 | 1.8804 | 0.4947099 | 1.9589 | 0.4001379 | 1.8857 | 0.487674 | 1.9264 | 0.436875 | 2.716564
Zlatá Idka | schorl-dravite | Bačík et al. 2013 | 1.989 | 0.3688751 | 1.869 | 0.5101895 | 1.876 | 0.500628 | 1.925 | 0.4385312 | 1.889 | 0.4833438 | 1.918 | 0.4469067 | 2.748474
Ertl-GAB | schorl-dravite | Ertl et al. 2009 | 1.9901 | 0.36778 | 1.893 | 0.4781466 | 1.9064 | 0.4611398 | 1.9577 | 0.4014378 | 1.8959 | 0.4744136 | 1.929 | 0.4338159 | 2.616734
Ertl-STE | schorl-dravite | Ertl et al. 2009 | 1.9844 | 0.3734897 | 1.882 | 0.4925752 | 1.902 | 0.4666563 | 1.9593 | 0.3997056 | 1.892 | 0.4794407 | 1.927 | 0.4361672 | 2.648035
GLE | schorl-dravite | Ertl et al. 2009 | 1.9829 | 0.3750069 | 1.8798 | 0.4955128 | 1.8981 | 0.4716012 | 1.9574 | 0.4017634 | 1.8901 | 0.481909 | 1.9232 | 0.4406698 | 2.666463
Ertl-HOH | schorl-dravite | Ertl et al. 2009 | 1.9905 | 0.3673826 | 1.8941 | 0.4767272 | 1.9061 | 0.4615138 | 1.9586 | 0.4004625 | 1.8958 | 0.4745419 | 1.9303 | 0.4322943 | 2.612922
TM507c | schorl-dravite | Bosi & Lucchesi 2004 | 1.999 | 0.359039 | 1.9094 | 0.4574159 | 1.9127 | 0.4533544 | 1.9645 | 0.3941274 | 1.9026 | 0.4659002 | 1.9336 | 0.4284559 | 2.558293
TM507e | schorl-dravite | Bosi & Lucchesi 2004 | 1.9968 | 0.3611802 | 1.9074 | 0.4598951 | 1.9126 | 0.453477 | 1.9634 | 0.3953009 | 1.902 | 0.4666563 | 1.933 | 0.4291512 | 2.565661
TM235a | schorl-dravite | Bosi & Lucchesi 2004 | 1.99 | 0.3678794 | 1.8977 | 0.4721113 | 1.9042 | 0.4638899 | 1.9605 | 0.3984113 | 1.8983 | 0.4713463 | 1.931 | 0.4314772 | 2.605115
TM235b | schorl-dravite | Bosi & Lucchesi 2004 | 1.9909 | 0.3669857 | 1.897 | 0.4730053 | 1.9038 | 0.4643916 | 1.958 | 0.4011124 | 1.8986 | 0.4709643 | 1.9291 | 0.4336986 | 2.610158
TM112a | schorl-dravite | Bosi & Lucchesi 2004 | 1.987 | 0.3708744 | 1.884 | 0.4899198 | 1.898 | 0.4717287 | 1.961 | 0.3978733 | 1.8955 | 0.4749268 | 1.9279 | 0.4351075 | 2.64043
TM112c | schorl-dravite | Bosi & Lucchesi 2004 | 1.987 | 0.3708744 | 1.883 | 0.4912457 | 1.898 | 0.4717287 | 1.961 | 0.3978733 | 1.8938 | 0.4771139 | 1.9287 | 0.4341677 | 2.643004
TM233g | schorl-dravite | Bosi & Lucchesi 2004 | 1.9927 | 0.3652047 | 1.8963 | 0.473901 | 1.9036 | 0.4646427 | 1.9575 | 0.4016548 | 1.8989 | 0.4705826 | 1.9267 | 0.4365209 | 2.612507
TM501e | schorl-dravite | Bosi & Lucchesi 2004 | 1.9976 | 0.3604001 | 1.9063 | 0.4612644 | 1.9078 | 0.4593982 | 1.9564 | 0.4028507 | 1.898 | 0.4717287 | 1.9262 | 0.4371112 | 2.592753
TM84a | schorl-dravite | Bosi & Lucchesi 2004 | 1.984 | 0.3738937 | 1.8764 | 0.5000871 | 1.8868 | 0.4862263 | 1.9548 | 0.4045966 | 1.8877 | 0.485045 | 1.9206 | 0.4437773 | 2.693626
TM60e | schorl-dravite | Bosi & Lucchesi 2004 | 1.984 | 0.3738937 | 1.877 | 0.4992768 | 1.893 | 0.4781466 | 1.966 | 0.3925328 | 1.8935 | 0.4775009 | 1.9287 | 0.4341677 | 2.655519
TM65e | schorl-dravite | Bosi & Lucchesi 2004 | 1.994 | 0.3639238 | 1.895 | 0.475569 | 1.904 | 0.4641407 | 1.961 | 0.3978733 | 1.8976 | 0.4722389 | 1.9286 | 0.4342851 | 2.608031
TM504c | schorl-dravite | Bosi & Lucchesi 2004 | 1.998 | 0.3600107 | 1.91 | 0.4566748 | 1.917 | 0.4481162 | 1.967 | 0.3914733 | 1.905 | 0.4628879 | 1.935 | 0.4268377 | 2.546001
TMI2ap | schorl-dravite | Bosi & Lucchesi 2004 | 1.983 | 0.3749056 | 1.875 | 0.5019829 | 1.889 | 0.4833438 | 1.96 | 0.3989501 | 1.8908 | 0.4809981 | 1.9241 | 0.4395992 | 2.67978
TMI2al | schorl-dravite | Bosi & Lucchesi 2004 | 1.9828 | 0.3751083 | 1.8703 | 0.5084001 | 1.886 | 0.4872788 | 1.9587 | 0.4003543 | 1.8878 | 0.484914 | 1.9258 | 0.437584 | 2.693639
TMI3I | schorl-dravite | Bosi & Lucchesi 2004 | 1.984 | 0.3738937 | 1.876 | 0.500628 | 1.889 | 0.4833438 | 1.96 | 0.3989501 | 1.89 | 0.4820393 | 1.9262 | 0.4371112 | 2.675966
TMI4aa | schorl-dravite | Bosi & Lucchesi 2004 | 1.985 | 0.3728845 | 1.877 | 0.4992768 | 1.891 | 0.4807382 | 1.96 | 0.3989501 | 1.891 | 0.4807382 | 1.926 | 0.4373476 | 2.669935
TM9840c | schorl-dravite | Bosi & Lucchesi 2004 | 1.9922 | 0.3656985 | 1.8958 | 0.4745419 | 1.902 | 0.4666563 | 1.9572 | 0.4019806 | 1.8967 | 0.473389 | 1.9253 | 0.4381758 | 2.620442
TM9840f | schorl-dravite | Bosi & Lucchesi 2004 | 1.992 | 0.3658963 | 1.9011 | 0.4677928 | 1.905 | 0.4628879 | 1.957 | 0.402198 | 1.8959 | 0.4744136 | 1.9273 | 0.4358136 | 2.609002
TM9914b | schorl-dravite | Bosi & Lucchesi 2004 | 1.99 | 0.3678794 | 1.8925 | 0.4787932 | 1.9053 | 0.4625128 | 1.9691 | 0.3892578 | 1.9004 | 0.4686787 | 1.934 | 0.4279929 | 2.595115
Dlux | schorl-dravite | Bloodaxe et al. 1999 | 1.981 | 0.3769376 | 1.864 | 0.5171308 | 1.88 | 0.495245 | 1.954 | 0.4054723 | 1.886 | 0.4872788 | 1.922 | 0.4421013 | 2.724166
LCW2356 | schorl-dravite | Bloodaxe et al. 1999 | 1.991 | 0.3668865 | 1.885 | 0.4885975 | 1.902 | 0.4666563 | 1.956 | 0.4032865 | 1.894 | 0.4768561 | 1.927 | 0.4361672 | 2.63845
HP 2-1 | schorl-dravite | Bloodaxe et al. 1999 | 1.983 | 0.3749056 | 1.873 | 0.5047037 | 1.885 | 0.4885975 | 1.955 | 0.4043779 | 1.887 | 0.4859636 | 1.92 | 0.4444975 | 2.703046
O-T16-92 | schorl-dravite | Bloodaxe et al. 1999 | 1.985 | 0.3728845 | 1.873 | 0.5047037 | 1.891 | 0.4807382 | 1.955 | 0.4043779 | 1.89 | 0.4820393 | 1.925 | 0.4385312 | 2.683275
SmFalls | schorl-dravite | Bloodaxe et al. 1999 | 1.986 | 0.3718781 | 1.872 | 0.5060696 | 1.89 | 0.4820393 | 1.951 | 0.4087733 | 1.889 | 0.4833438 | 1.922 | 0.4421013 | 2.694205
Ru-T17-92 | schorl-dravite | Bloodaxe et al. 1999 | 1.991 | 0.3668865 | 1.879 | 0.4965853 | 1.892 | 0.4794407 | 1.957 | 0.402198 | 1.892 | 0.4794407 | 1.918 | 0.4469067 | 2.671458
Ru-T18-92 | schorl-dravite | Bloodaxe et al. 1999 | 1.988 | 0.3698734 | 1.875 | 0.5019829 | 1.891 | 0.4807382 | 1.956 | 0.4032865 | 1.889 | 0.4833438 | 1.922 | 0.4421013 | 2.681326
108749 | schorl-dravite | Bloodaxe et al. 1999 | 1.985 | 0.3728845 | 1.866 | 0.514343 | 1.882 | 0.4925752 | 1.946 | 0.4143347 | 1.889 | 0.4833438 | 1.92 | 0.4444975 | 2.721979
No.32008 | schorl-dravite | Bloodaxe et al. 1999 | 1.984 | 0.3738937 | 1.884 | 0.4899198 | 1.902 | 0.4666563 | 1.967 | 0.3914733 | 1.895 | 0.475569 | 1.927 | 0.4361672 | 2.633679
Foit | schorl-dravite | Foit 1989 | 1.982 | 0.3759202 | 1.871 | 0.5074392 | 1.88 | 0.495245 | 1.958 | 0.4011124 | 1.889 | 0.4833438 | 1.919 | 0.4457005 | 2.708761
R6b | schorl-dravite | Ertl et al. 2010 | 1.988 | 0.3698734 | 1.8963 | 0.473901 | 1.8987 | 0.470837 | 1.9571 | 0.4020893 | 1.8959 | 0.4744136 | 1.9242 | 0.4394804 | 2.630595
Domai | schorl-dravite | Ertl et al. 2010 | 1.9885 | 0.3693739 | 1.8843 | 0.4895228 | 1.9031 | 0.4652711 | 1.9573 | 0.401872 | 1.8943 | 0.4764696 | 1.9263 | 0.4369931 | 2.639502
Laci | schorl-dravite | Ertl et al. 2010 | 1.9893 | 0.3685761 | 1.8912 | 0.4804784 | 1.9055 | 0.4622628 | 1.961 | 0.3978733 | 1.8986 | 0.4709643 | 1.9296 | 0.4331129 | 2.613268
Bosi | schorl-dravite | Bosi 2008 | 1.9969 | 0.3610826 | 1.906 | 0.4616386 | 1.915 | 0.450545 | 1.971 | 0.387264 | 1.904 | 0.4641407 | 1.938 | 0.4233909 | 2.548062
drv-18 | schorl-dravite | Cámara et al. 2002 | 1.9959 | 0.3620598 | 1.9137 | 0.4521308 | 1.9194 | 0.4452189 | 1.9805 | 0.3774473 | 1.9109 | 0.4555653 | 1.9421 | 0.4187252 | 2.511147
sch-16 | schorl-dravite | Cámara et al. 2002 | 1.9781 | 0.3799036 | 1.8626 | 0.5190912 | 1.8798 | 0.4955128 | 1.9599 | 0.3990579 | 1.8849 | 0.4887296 | 1.9248 | 0.4387683 | 2.721063
| schorl-dravite | Foit & Rosenberg 1979 | 1.995 | 0.3629415 | 1.893 | 0.4781466 | 1.9 | 0.4691856 | 1.955 | 0.4043779 | 1.9 | 0.4691856 | 1.932 | 0.4303126 | 2.61415
Fluor-dravite | schorl-dravite | Clark et al. 2011 | 1.977 | 0.3810347 | 1.858 | 0.5255851 | 1.886 | 0.4872788 | 1.958 | 0.4011124 | 1.878 | 0.4979292 | 1.921 | 0.4432978 | 2.736238
bls1 | Fluor-schorl | Ertl et al. 2012a | 1.9914 | 0.3664901 | 1.9041 | 0.4640153 | 1.9111 | 0.4553191 | 1.9864 | 0.3714763 | 1.9049 | 0.4630131 | 1.9864 | 0.3714763 | 2.49179
bls2 | Fluor-schorl | Ertl et al. 2012a | 1.9895 | 0.3683769 | 1.9017 | 0.4670349 | 1.9075 | 0.4597709 | 1.9846 | 0.3732879 | 1.9038 | 0.4643916 | 1.9449 | 0.4155684 | 2.548431
Grasstein | Fluor-schorl | Ertl et al. 2006a | 1.9787 | 0.379288 | 1.8717 | 0.5064801 | 1.8855 | 0.4879377 | 1.9677 | 0.3907334 | 1.8885 | 0.4839974 | 1.931 | 0.4314772 | 2.679914
Oxy-dravite | Oxy-dravite | Bosi & Skogby 2013 | 1.9985 | 0.3595245 | 1.9081 | 0.4590259 | 1.9074 | 0.4598951 | 1.9572 | 0.4019806 | 1.8994 | 0.4699471 | 1.9258 | 0.437584 | 2.587957
oxy-dravite | oxy-dravite | Gatta et al. 2014 | 1.998 | 0.3600107 | 1.9061 | 0.4615138 | 1.9076 | 0.4596466 | 1.9553 | 0.4040502 | 1.8988 | 0.4707098 | 1.9265 | 0.436757 | 2.592688
oxy-dravite | oxy-dravite | Gatta et al. 2014 | 1.9982 | 0.3598161 | 1.9057 | 0.462013 | 1.9075 | 0.4597709 | 1.955 | 0.4043779 | 1.8984 | 0.4712189 | 1.9271 | 0.4360493 | 2.593246
bls2h1 | fluor-buergerite | Ertl et al. 2012a | 1.8978 | 0.4719837 | 1.9481 | 0.4119898 | 1.9089 | 0.4580345 | 2.0227 | 0.3367622 | 1.9111 | 0.4553191 | 1.9315 | 0.4308945 | 2.564984
bls2h2 | fluor-buergerite | Ertl et al. 2012a | 1.8969 | 0.4731332 | 1.954 | 0.4054723 | 1.9126 | 0.453477 | 2.0262 | 0.3335916 | 1.9137 | 0.4521308 | 1.9337 | 0.4283401 | 2.546145
Mexquitic | fluor-buergerite | Tippe & Hamilton 1971 | 1.9034 | 0.464894 | 1.9298 | 0.4328789 | 1.8817 | 0.4929748 | 1.9746 | 0.3835143 | 1.888 | 0.4846519 | 1.9305 | 0.4320607 | 2.690975
Buergerite 43293 | fluor-buergerite | Grice & Ercit 1993 | 1.8996 | 0.4696931 | 1.9286 | 0.4342851 | 1.8872 | 0.485701 | 1.9831 | 0.3748043 | 1.8902 | 0.4817788 | 1.9275 | 0.4355781 | 2.68184
Tsilaisite | Tsilaisite | Bosi et al. 2012 | 1.9726 | 0.385593 | 1.8575 | 0.5262958 | 1.8797 | 0.4956467 | 1.9582 | 0.4008957 | 1.8829 | 0.4913785 | 1.9165 | 0.4487222 | 2.748532
mnelb3 | Tsilaisite | Ertl et al. 2012a | 1.9738 | 0.3843444 | 1.8605 | 0.5220458 | 1.8789 | 0.4967195 | 1.9563 | 0.4029596 | 1.8841 | 0.4897874 | 1.9178 | 0.4471483 | 2.743005
mnelb3h | Tsilaisite | Ertl et al. 2012a | 1.9415 | 0.4194047 | 1.8996 | 0.4696931 | 1.8885 | 0.4839974 | 1.9693 | 0.3890474 | 1.8901 | 0.481909 | 1.9092 | 0.4576633 | 2.701715
CB1b | Fluor-tsilaisite | Bosi et al. 2015 | 1.9764 | 0.3816531 | 1.8612 | 0.5210591 | 1.8815 | 0.4932413 | 1.9581 | 0.401004 | 1.8838 | 0.4901847 | 1.9202 | 0.4442573 | 2.7314
61Rda | elbaite | Bosi et al. 2005 | 1.9563 | 0.4029596 | 1.8577 | 0.5260114 | 1.8844 | 0.4893905 | 1.9496 | 0.4103229 | 1.8873 | 0.4855697 | 1.9029 | 0.4655226 | 2.779777
LC1 | elbaite | Ertl et al. 2006b | 1.9573 | 0.401872 | 1.8646 | 0.5162929 | 1.8848 | 0.4888617 | 1.9456 | 0.4147829 | 1.8827 | 0.4916442 | 1.8994 | 0.4699471 | 2.783401
Sample 2 | Cu-elbaite | Vereshchagin et al. 2013 | 1.9573 | 0.401872 | 1.8493 | 0.5380898 | 1.8812 | 0.4936414 | 1.9511 | 0.4086628 | 1.8841 | 0.4897874 | 1.9136 | 0.452253 | 2.784307
Sample 3 | Cu-elbaite | Vereshchagin et al. 2013 | 1.9589 | 0.4001379 | 1.8589 | 0.5243082 | 1.8835 | 0.4905823 | 1.9468 | 0.4134398 | 1.8869 | 0.4860949 | 1.905 | 0.4628879 | 2.777451
Sahatany | elbaite | Ertl et al. 2008 | 1.9618 | 0.397014 | 1.8731 | 0.5045673 | 1.8828 | 0.4915113 | 1.9393 | 0.4219059 | 1.8808 | 0.4941754 | 1.8959 | 0.4744136 | 2.783588
|  | Gatta et al. 2012 | 1.9616 | 0.3972286 | 1.8579 | 0.5257271 | 1.8807 | 0.4943089 | 1.948 | 0.4121011 | 1.8858 | 0.4875422 | 1.9062 | 0.4613891 | 2.778297
Elb2rim | Mn-elbaite | Bosi et al. 2005a | 1.961 | 0.3978733 | 1.8618 | 0.5202148 | 1.8841 | 0.4897874 | 1.9451 | 0.4153438 | 1.8854 | 0.4880696 | 1.9 | 0.4691856 | 2.780475
Tsl2y | Mn-elbaite | Bosi et al. 2005a | 1.965 | 0.3935952 | 1.8526 | 0.533312 | 1.8814 | 0.4933746 | 1.9559 | 0.4033955 | 1.8829 | 0.4913785 | 1.9128 | 0.4532319 | 2.768288
Tsl2z | Mn-elbaite | Bosi et al. 2005a | 1.9665 | 0.3920027 | 1.8532 | 0.5324479 | 1.8812 | 0.4936414 | 1.9548 | 0.4045966 | 1.8826 | 0.4917771 | 1.913 | 0.452987 | 2.767453
Tsl2w | Mn-elbaite | Bosi et al. 2005a | 1.9691 | 0.3892578 | 1.8534 | 0.5321601 | 1.8806 | 0.4944425 | 1.9553 | 0.4040502 | 1.883 | 0.4912457 | 1.915 | 0.450545 | 2.761701
Tsl2x | Mn-elbaite | Bosi et al. 2005a | 1.9705 | 0.3877877 | 1.8559 | 0.5285766 | 1.8807 | 0.4943089 | 1.9542 | 0.4052532 | 1.884 | 0.4899198 | 1.9151 | 0.4504233 | 2.756269
Tsl2m | Mn-elbaite | Bosi et al. 2005a | 1.9725 | 0.3856972 | 1.8577 | 0.5260114 | 1.8799 | 0.4953789 | 1.9557 | 0.4036136 | 1.8823 | 0.492176 | 1.9168 | 0.4483585 | 2.751236
Tsl2g | Mn-elbaite | Bosi et al. 2005a | 1.973 | 0.3851763 | 1.8576 | 0.5261536 | 1.8804 | 0.4947099 | 1.9567 | 0.4025242 | 1.8824 | 0.492043 | 1.9174 | 0.447632 | 2.748239
60fc | elbaite | Bosi et al. 2005b | 1.959 | 0.4000298 | 1.8568 | 0.5272924 | 1.8828 | 0.4915113 | 1.9499 | 0.4099904 | 1.8863 | 0.4868838 | 1.9044 | 0.4636392 | 2.779347
62ha | elbaite | Bosi et al. 2005b | 1.9579 | 0.4012209 | 1.8551 | 0.5297207 | 1.8834 | 0.4907149 | 1.9524 | 0.4072295 | 1.8863 | 0.4868838 | 1.9052 | 0.4626378 | 2.778408
64gh | elbaite | Bosi et al. 2005b | 1.9623 | 0.3964778 | 1.8539 | 0.5314415 | 1.8818 | 0.4928415 | 1.9518 | 0.4078904 | 1.8845 | 0.4892582 | 1.9079 | 0.4592741 | 2.777184
L4e | elbaite | Bosi et al. 2005b | 1.9633 | 0.3954077 | 1.8519 | 0.5343219 | 1.881 | 0.4939083 | 1.9551 | 0.4042686 | 1.8838 | 0.4901847 | 1.9098 | 0.4569217 | 2.775013
61Vbh | elbaite | Bosi et al. 2005b | 1.9687 | 0.3896788 | 1.8516 | 0.5347553 | 1.8802 | 0.4949774 | 1.9556 | 0.4037227 | 1.8837 | 0.4903172 | 1.9148 | 0.4507886 | 2.76424
L4c | elbaite | Bosi et al. 2005b | 1.9744 | 0.3837217 | 1.8571 | 0.5268651 | 1.8782 | 0.4976602 | 1.9575 | 0.4016548 | 1.8839 | 0.4900523 | 1.9208 | 0.4435375 | 2.743491
Urubu | Fluor-elbaite | Bosi et al. 2013 | 1.9642 | 0.3944471 | 1.8505 | 0.5363475 | 1.8804 | 0.4947099 | 1.9549 | 0.4044872 | 1.8817 | 0.4929748 | 1.9115 | 0.4548271 | 2.777794
Cruzeiro | Fluor-elbaite | Bosi et al. 2013 | 1.9624 | 0.3963707 | 1.8532 | 0.5324479 | 1.8821 | 0.4924421 | 1.9548 | 0.4045966 | 1.8849 | 0.4887296 | 1.9091 | 0.457787 | 2.772374
NP1 | Mn-elbaite | Burns et al. 1994 | 1.9708 | 0.3874734 | 1.8509 | 0.535768 | 1.8786 | 0.4971224 | 1.9538 | 0.4056915 | 1.886 | 0.4872788 | 1.92 | 0.4444975 | 2.757832
NP2 | Mn-elbaite | Burns et al. 1994 | 1.9694 | 0.3889423 | 1.8496 | 0.5376537 | 1.88 | 0.495245 | 1.9541 | 0.4053627 | 1.884 | 0.4899198 | 1.9182 | 0.4466652 | 2.763789
NP3 | Mn-elbaite | Burns et al. 1994 | 1.9689 | 0.3894682 | 1.8486 | 0.5391088 | 1.8787 | 0.4969881 | 1.9531 | 0.4064598 | 1.8838 | 0.4901847 | 1.9191 | 0.44558 | 2.76779
T10 | Mn-elbaite | Burns et al. 1994 | 1.9644 | 0.3942339 | 1.8481 | 0.5398378 | 1.8785 | 0.4972568 | 1.9504 | 0.4094367 | 1.88 | 0.495245 | 1.9109 | 0.4555653 | 2.791576
T11 | Mn-elbaite | Burns et al. 1994 | 1.9643 | 0.3943405 | 1.847 | 0.5414451 | 1.8767 | 0.4996818 | 1.9495 | 0.4104338 | 1.8794 | 0.4960487 | 1.9134 | 0.4524975 | 2.794448
T12 | Mn-elbaite | Burns et al. 1994 | 1.9708 | 0.3874734 | 1.8466 | 0.5420308 | 1.8765 | 0.499952 | 1.9511 | 0.4086628 | 1.8783 | 0.4975257 | 1.9135 | 0.4523753 | 2.78802
T15 | Mn-elbaite | Burns et al. 1994 | 1.9549 | 0.4044872 | 1.8512 | 0.5353338 | 1.8774 | 0.4987373 | 1.9466 | 0.4136634 | 1.8786 | 0.4971224 | 1.9037 | 0.4645172 | 2.813861
SD | Mn-elbaite | Burns et al. 1994 | 1.9622 | 0.396585 | 1.8615 | 0.5206367 | 1.8823 | 0.492176 | 1.9485 | 0.4115446 | 1.8881 | 0.484521 | 1.9044 | 0.4636392 | 2.769103
BT | olenite | Ertl et al. 2003 | 1.9732 | 0.3849682 | 1.8448 | 0.5446741 | 1.8781 | 0.4977947 | 1.9553 | 0.4040502 | 1.8772 | 0.499007 | 1.9553 | 0.4040502 | 2.734544
P6 | olenite | Ertl et al. 2004 | 1.9731 | 0.3850722 | 1.8516 | 0.5347553 | 1.8804 | 0.4947099 | 1.9543 | 0.4051437 | 1.8772 | 0.499007 | 1.9197 | 0.4448581 | 2.763546
T1 | olenite | Hughes et al. 2004 | 1.9715 | 0.386741 | 1.8819 | 0.4927084 | 1.8801 | 0.4951112 | 1.9273 | 0.4358136 | 1.8788 | 0.4968538 | 1.8937 | 0.4772429 | 2.784471
T2 | olenite | Hughes et al. 2005 | 1.9686 | 0.3897841 | 1.8763 | 0.5002223 | 1.8795 | 0.4959147 | 1.9306 | 0.4319439 | 1.8802 | 0.4949774 | 1.8956 | 0.4747985 | 2.787641
T3 | olenite | Hughes et al. 2006 | 1.9684 | 0.3899949 | 1.8712 | 0.507165 | 1.8791 | 0.4964511 | 1.9333 | 0.4288034 | 1.8813 | 0.493508 | 1.8998 | 0.4694393 | 2.785362
T4 | olenite | Hughes et al. 2007 | 1.9706 | 0.3876829 | 1.8658 | 0.5146211 | 1.8789 | 0.4967195 | 1.9376 | 0.4238488 | 1.8836 | 0.4904498 | 1.908 | 0.45915 | 2.772472
T5 | olenite | Hughes et al. 2008 | 1.9721 | 0.3861144 | 1.8627 | 0.5189509 | 1.8805 | 0.4945762 | 1.9473 | 0.4128815 | 1.8841 | 0.4897874 | 1.9161 | 0.4492075 | 2.751518
ElbK-9 | olenite | Hughes et al. 2009 | 1.9631 | 0.3956215 | 1.8833 | 0.4908476 | 1.8858 | 0.4875422 | 1.9343 | 0.427646 | 1.8803 | 0.4948436 | 1.8916 | 0.4799593 | 2.77646
ElbK-11 | olenite | Hughes et al. 2010 | 1.9585 | 0.4005708 | 1.8791 | 0.4964511 | 1.8845 | 0.4892582 | 1.9353 | 0.4264918 | 1.8766 | 0.4998169 | 1.8898 | 0.4822999 | 2.794889
| olenite | Vereschagin et al. 2013 | 1.9568 | 0.4024154 | 1.8742 | 0.5030695 | 1.8756 | 0.5011696 | 1.9344 | 0.4275305 | 1.8919 | 0.4795703 | 1.91 | 0.4566748 | 2.77043
Koralpe | olenite | Hughes et al. 2000 | 1.9719 | 0.3863232 | 1.8805 | 0.4945762 | 1.8792 | 0.496317 | 1.9205 | 0.4438973 | 1.8778 | 0.4981985 | 1.8892 | 0.4830826 | 2.802395
GOS1 | olenite | Ertl et al. 2003 | 1.9916 | 0.366292 | 1.8909 | 0.4808682 | 1.9005 | 0.468552 | 1.9531 | 0.4064598 | 1.8927 | 0.4785345 | 1.9257 | 0.4377023 | 2.638409
GOS2 | olenite | Ertl et al. 2003 | 1.992 | 0.3658963 | 1.8927 | 0.4785345 | 1.8995 | 0.4698201 | 1.9512 | 0.4085524 | 1.8917 | 0.4798296 | 1.926 | 0.4373476 | 2.63998
Eibenstein | olenite | Ertl et al. 2004 | 1.9803 | 0.3776514 | 1.8679 | 0.5117086 | 1.8792 | 0.496317 | 1.949 | 0.4109889 | 1.8862 | 0.4870154 | 1.9183 | 0.4465445 | 2.730226
Kutna Hora | olenite | Cempirek et al. 2006 | 1.9816 | 0.3763268 | 1.8697 | 0.5092252 | 1.8788 | 0.4968538 | 1.9335 | 0.4285717 | 1.8853 | 0.4882015 | 1.9133 | 0.4526198 | 2.751799
| olenite | Schreyer et al. 2002 | 1.9654 | 0.3931699 | 1.8722 | 0.5057961 | 1.883 | 0.4912457 | 1.9313 | 0.4311275 | 1.8828 | 0.4915113 | 1.8995 | 0.4698201 | 2.782671
TM501e | olenite | Bosi & Lucchesi 2004 | 1.9977 | 0.3603027 | 1.9063 | 0.4612644 | 1.9078 | 0.4593982 | 1.9564 | 0.4028507 | 1.898 | 0.4717287 | 1.9262 | 0.4371112 | 2.592656
TM84a | olenite | Bosi & Lucchesi 2005 | 1.9839 | 0.3739948 | 1.8764 | 0.5000871 | 1.8868 | 0.4862263 | 1.9548 | 0.4045966 | 1.8877 | 0.485045 | 1.9206 | 0.4437773 | 2.693727
TMl3l | olenite | Bosi & Lucchesi 2006 | 1.9836 | 0.3742981 | 1.8755 | 0.501305 | 1.8895 | 0.4826911 | 1.9599 | 0.3990579 | 1.89 | 0.4820393 | 1.9262 | 0.4371112 | 2.676503
Eibenstein | olenite | Ertl et al. 2004 | 1.9725 | 0.3856972 | 1.8514 | 0.5350445 | 1.8781 | 0.4977947 | 1.9488 | 0.4112111 | 1.8797 | 0.4956467 | 1.9146 | 0.4510323 | 2.776426