## List1
ESM 1 Chemical composition of glasses NY7S and NY13S, a 'Fe-peridotite' NY7 and average Kozárovice granodiorite (wt. %)
Sequence number | Sample | Description | Symbol | Colour | SiO2 | Al2O3 | MgO | TiO2 | K2O | CaO | Na2O | FeO | MnO | F | P2O5
1 | NY7S | Glass | 1 | 1 | 52.515 | 12.58 | 2.386 | 0.749 | 2.921 | 4.673 | 1.291 | 20.22 | 0.271 | 0.059
2 | NY7S | Glass | 1 | 1 | 51.516 | 12.655 | 2.278 | 0.735 | 2.647 | 4.34 | 1.191 | 21.977 | 0.261 | 0.019
3 | NY7S | Glass | 1 | 1 | 54.711 | 13.338 | 3.25 | 0.849 | 2.943 | 6.203 | 1.21 | 14.414 | 0.381 | 0.059
4 | NY7S | Glass | 1 | 1 | 53.88 | 12.93 | 2.672 | 0.806 | 2.881 | 5.076 | 1.143 | 16.879 | 0.309 | 0.041 | 0.595
5 | NY7S | Glass | 1 | 1 | 51.286 | 11.511 | 2.255 | 0.681 | 2.709 | 4.376 | 1.085 | 23.357 | 0.236 | 0.028 | 0.563
6 | NY7S | Glass | 1 | 1 | 55.087 | 15.512 | 1.811 | 0.958 | 3.819 | 2.716 | 1.706 | 16.064 | 0.168 | 0.051 | 0.31
7 | NY7S | Glass | 1 | 1 | 55.364 | 13.977 | 2.751 | 0.869 | 2.381 | 4.221 | 1.33 | 15.717 | 0.248 | 0.034 | 0.583
8 | NY7S | Glass | 1 | 1 | 56.761 | 15.114 | 2.642 | 0.855 | 2.727 | 4.168 | 1.206 | 13.718 | 0.254 | 0.039 | 0.506
9 | NY7S | Glass | 1 | 1 | 54.787 | 13.423 | 2.53 | 0.857 | 3.201 | 4.642 | 1.331 | 16.588 | 0.294 | 0.053 | 0.57
10 | NY7S | Glass | 1 | 1 | 51.243 | 11.625 | 2.438 | 0.703 | 2.752 | 4.678 | 1.131 | 23.22 | 0.269 | 0.026 | 0.57
11 | NY7S | Glass | 1 | 1 | 55.339 | 12.566 | 2.127 | 0.73 | 3.265 | 4.061 | 1.329 | 18.305 | 0.224 | 0.071 | 0.479
12 | NY7S | Glass | 1 | 1 | 55.706 | 12.688 | 2.375 | 0.736 | 3.262 | 4.498 | 1.198 | 17.092 | 0.236 | 0.044 | 0.534
13 | NY7S | Glass | 1 | 1 | 53.818 | 12.497 | 1.854 | 0.726 | 3.242 | 3.404 | 1.36 | 20.401 | 0.211 | 0.053 | 0.387
14 | NY7S | Glass | 1 | 1 | 54.043 | 11.824 | 2.246 | 0.706 | 2.8 | 4.391 | 1.159 | 20.402 | 0.272 | 0.021 | 0.394
15 | NY7S | Glass | 1 | 1 | 56.103 | 14.062 | 2.285 | 0.884 | 3.496 | 3.836 | 1.425 | 14.868 | 0.21 | 0.064 | 0.413
16 | NY7S | Glass | 1 | 1 | 51.953 | 12.208 | 2.248 | 0.695 | 3.236 | 4.526 | 1.254 | 20.957 | 0.242 | 0.033 | 0.625
17 | NY7S | Glass | 1 | 1 | 55.704 | 13.025 | 2.118 | 0.731 | 3.499 | 4.281 | 1.374 | 16.328 | 0.22 | 0.055 | 0.433
18 | NY7S | Glass | 1 | 1 | 57.718 | 19.359 | 2.742 | 0.673 | 3.203 | 4.121 | 1.764 | 8.036 | 0.273 | 0.077 | 0.223
19 | NY7S | Glass | 1 | 1 | 53.19 | 12.762 | 3.002 | 0.768 | 2.636 | 5.569 | 1.09 | 18.597 | 0.328 | 0.032 | 0.575
20 | NY7S | Glass | 1 | 1 | 55.454 | 15.775 | 2.754 | 0.911 | 3.799 | 4.537 | 1.636 | 12.471 | 0.268 | 0.062 | 0.463
21 | NY7S | Glass | 1 | 1 | 52.547 | 12.792 | 2.78 | 0.81 | 2.636 | 5.075 | 1.053 | 19.476 | 0.331 | 0.034 | 0.572
22 | NY7S | Glass | 1 | 1 | 62.201 | 13.284 | 1.713 | 0.763 | 4.415 | 2.981 | 1.43 | 10.934 | 0.18 | 0.054 | 0.309
23 | NY7S | Glass | 1 | 1 | 54.99 | 12.671 | 2.477 | 0.793 | 3.127 | 4.72 | 1.264 | 17.354 | 0.24 | 0.03 | 0.546
24 | NY7S | Glass | 1 | 1 | 56.123 | 13.801 | 2.487 | 0.856 | 3.472 | 4.37 | 1.513 | 14.393 | 0.252 | 0.056 | 0.503
25 | NY7S | Glass | 1 | 1 | 56.915 | 13.418 | 2.172 | 0.781 | 3.545 | 4.104 | 1.438 | 15.442 | 0.244 | 0.065 | 0.47
26 | NY7S | Glass | 1 | 1 | 53.28 | 14.093 | 3.342 | 0.923 | 2.487 | 8.213 | 1.222 | 13.047 | 0.362 | 0.078 | 0.735
27 | NY7S | Glass | 1 | 1 | 58.796 | 13.637 | 1.884 | 0.736 | 3.917 | 3.761 | 1.559 | 13.375 | 0.211 | 0.044 | 0.319
28 | NY7S | Glass | 1 | 1 | 53.572 | 12.169 | 2.26 | 0.735 | 3.116 | 4.328 | 1.197 | 20.236 | 0.239 | 0.031 | 0.515
29 | NY7S | Glass | 1 | 1 | 54.513 | 12.296 | 2.032 | 0.662 | 3.416 | 4.068 | 1.329 | 19.244 | 0.235 | 0.04 | 0.458
30 | NY7S | Glass | 1 | 1 | 58.36 | 14.066 | 1.886 | 0.783 | 4.101 | 3.693 | 1.439 | 13.385 | 0.201 | 0.072 | 0.255
31 | NY7S | Glass | 1 | 1 | 57.788 | 15.061 | 2.073 | 0.902 | 3.443 | 3.784 | 1.326 | 12.848 | 0.221 | 0.045 | 0.353
32 | NY7S | Glass | 1 | 1 | 51.535 | 11.804 | 1.813 | 0.641 | 3.452 | 3.838 | 1.303 | 23.651 | 0.212 | 0.039 | 0.454
33 | NY7S | Glass | 1 | 1 | 53.114 | 12.772 | 2.634 | 0.799 | 2.837 | 4.99 | 1.093 | 18.351 | 0.294 | 0.075 | 0.693
34 | NY7S | Glass | 1 | 1 | 51.802 | 11.677 | 2.177 | 0.687 | 2.754 | 4.107 | 1.257 | 22.705 | 0.208 | 0.025 | 0.512
35 | NY7S | Glass | 1 | 1 | 56.127 | 13.625 | 2.294 | 0.801 | 3.557 | 4.594 | 1.417 | 14.885 | 0.294 | 0.039 | 0.442
36 | NY7S | Glass | 1 | 1 | 51.388 | 13.196 | 2.954 | 0.923 | 2.609 | 5.537 | 1.141 | 17.717 | 0.356 | 0.057 | 0.771
37 | NY7S | Glass | 1 | 1 | 52.863 | 12.711 | 2.911 | 0.775 | 2.767 | 5.703 | 1.122 | 17.857 | 0.352 | 0.067 | 0.544
38 | NY7S | Glass | 1 | 1 | 54.7 | 13.787 | 2.341 | 0.789 | 3.051 | 4.166 | 1.309 | 16.816 | 0.248 | 0.067 | 0.438
39 | NY7S | Glass | 1 | 1 | 53.176 | 12.009 | 2.044 | 0.687 | 3.248 | 4.123 | 1.206 | 19.975 | 0.247 | 0.03 | 0.479
40 | NY7S | Glass | 1 | 1 | 55.705 | 13.004 | 2.45 | 0.779 | 3.566 | 5.146 | 1.201 | 14.597 | 0.32 | 0.055 | 0.555
41 | NY7S | Glass | 1 | 1 | 53.148 | 12.268 | 2.122 | 0.715 | 3.224 | 4.475 | 1.233 | 19.063 | 0.253 | 0.047 | 0.478
42 | NY7S | Glass | 1 | 1 | 53.781 | 13.033 | 2.431 | 0.824 | 2.96 | 4.341 | 1.232 | 17.877 | 0.244 | 0.021 | 0.523
43 | NY7S | Glass | 1 | 1 | 59.687 | 15.462 | 2.155 | 0.948 | 3.412 | 3.002 | 1.472 | 10.472 | 0.186 | 0.045 | 0.25
44 | NY7S | Glass | 1 | 1 | 57.308 | 12.636 | 1.707 | 0.634 | 3.868 | 3.438 | 1.339 | 15.938 | 0.161 | 0.06 | 0.404
45 | NY7S | Glass | 1 | 1 | 52.267 | 11.777 | 1.597 | 0.572 | 3.749 | 3.434 | 1.375 | 22.719 | 0.198 | 0.036 | 0.394
46 | NY7S | Glass | 1 | 1 | 51.339 | 11.906 | 1.864 | 0.669 | 3.174 | 3.947 | 0.99 | 23.016 | 0.2 | 0.018 | 0.466
47 | NY7S | Glass | 1 | 1 | 50.332 | 12.042 | 2.301 | 0.681 | 2.659 | 5.23 | 1.108 | 22.404 | 0.293 | 0.024 | 0.577
48 | NY7S | Glass | 1 | 1 | 51.696 | 13.343 | 2.796 | 1.316 | 2.552 | 4.794 | 1.279 | 19.422 | 0.364 | 0.063 | 0.579
49 | NY7S | Glass | 1 | 1 | 54.659 | 12.698 | 2.3 | 0.741 | 3.28 | 4.278 | 1.281 | 18.087 | 0.236 | 0.044 | 0.51
50 | NY7S | Glass | 1 | 1 | 55.531 | 12.659 | 2.031 | 0.729 | 3.75 | 4.147 | 1.183 | 16.57 | 0.229 | 0.04 | 0.501
51 | NY7S | Glass | 1 | 1 | 50.873 | 11.349 | 2.186 | 0.693 | 3.144 | 4.259 | 1.062 | 22.897 | 0.242 | 0.033 | 0.524
52 | NY7S | Glass | 1 | 1 | 54.598 | 13.309 | 2.131 | 0.745 | 3.568 | 4.067 | 1.237 | 16.576 | 0.202 | 0.052 | 0.408
53 | NY7S | Glass | 1 | 1 | 47.954 | 10.984 | 2.501 | 0.683 | 2.088 | 4.583 | 0.938 | 27.092 | 0.262 | 0.027 | 0.514
54 | NY13 B | Glass | 2 | 4 | 53.867 | 12.593 | 2.531 | 0.811 | 4.556 | 10.062 | 0.988 | 10.501 | 1.138 | 0.073 | 0.694
55 | NY13 B | Glass | 2 | 4 | 53.618 | 12.512 | 2.501 | 0.777 | 4.408 | 10.423 | 1.054 | 10.844 | 1.145 | 0.06 | 0.732
56 | NY13 B | Glass | 2 | 4 | 53.373 | 12.356 | 2.628 | 0.794 | 4.433 | 10.278 | 0.991 | 10.706 | 1.196 | 0.064 | 0.722
57 | NY13 B | Glass | 2 | 4 | 53.767 | 12.243 | 2.617 | 0.818 | 4.443 | 10.271 | 0.977 | 10.695 | 1.185 | 0.097 | 0.693
58 | NY13 B | Glass | 2 | 4 | 53.909 | 12.602 | 2.639 | 0.825 | 4.562 | 9.886 | 1.027 | 10.438 | 1.108 | 0.108 | 0.69
59 | NY13 B | Glass | 2 | 4 | 54.476 | 13.004 | 2.47 | 0.832 | 4.827 | 9.362 | 1.073 | 9.556 | 1.082 | 0.104 | 0.558
60 | NY13 B | Glass | 2 | 4 | 54.29 | 12.795 | 2.6 | 0.836 | 4.674 | 9.482 | 1.038 | 10.071 | 1.11 | 0.07 | 0.567
61 | NY13 B | Glass | 2 | 4 | 53.63 | 12.354 | 2.625 | 0.872 | 4.49 | 9.698 | 0.942 | 10.56 | 1.12 | 0.049 | 0.609
62 | NY13 B | Glass | 2 | 4 | 58.215 | 13.344 | 1.917 | 0.79 | 5.924 | 7.361 | 1.127 | 7.675 | 0.812 | 0.069 | 0.408
63 | NY13 B | Glass | 2 | 4 | 57.602 | 14.808 | 1.705 | 0.86 | 6.13 | 7.048 | 1.255 | 6.528 | 0.73 | 0.071 | 0.347
64 | NY13 B | Glass | 2 | 4 | 59.262 | 15.246 | 1.465 | 0.843 | 6.674 | 6.319 | 1.337 | 5.633 | 0.63 | 0.094 | 0.296
65 | NY13 B | Glass | 2 | 4 | 57.984 | 14.47 | 1.968 | 0.791 | 5.818 | 7.609 | 1.129 | 7.033 | 0.802 | 0.079 | 0.421
66 | NY13 B | Glass | 2 | 4 | 55.248 | 13.314 | 2.2 | 0.771 | 4.964 | 7.958 | 0.981 | 7.236 | 0.897 | 0.073 | 0.46
67 | NY13 B | Glass | 2 | 4 | 58.018 | 12.801 | 2.272 | 0.763 | 5.439 | 7.887 | 1.027 | 7.646 | 0.901 | 0.082 | 0.444
68 | NY13 B | Glass | 2 | 4 | 57.864 | 12.66 | 2.372 | 0.814 | 5.116 | 8.259 | 0.962 | 8.131 | 1.049 | 0.076 | 0.511
69 | NY13 B | Glass | 2 | 4 | 53.981 | 12.463 | 2.652 | 0.805 | 4.438 | 10.304 | 1.049 | 10.866 | 1.231 | 0.088 | 0.71
70 | NY7 | Fe-peridotite 'W' | 17 | 2 | 32.79 | 9.34 | 1.35 | 0.45 | 1.8 | 3.36 | 1.01 | 49.24 | 0.16 | 0 | 0.44
71 | NY7 | Fe-peridotite 'G' | 17 | 2 | 44.54 | 16.82 | 0.23 | 0.61 | 4.3 | 7.38 | 1.92 | 23.07 | 0.1 | 0 | 1.03
72 | Average | Kozárovice granodiorite | 15 | 3 | 63.02 | 15.48 | 2.87 | 0.6 | 4.03 | 4.31 | 3.14 | 4.42 | 0.1 | 0 | 0.24