## GUS
Representatives EPMA data of gersdorffite from Trepça Mineral Belt (in wt. %)
Locality | Mineral | Sample | Ni | Fe | Co | As | Sb | S | Total | Ni apfu | Co apfu | Fe apfu | As apfu | Sb apfu | S apfu | Cations | Anions | As/S | (As+Sb)/S
Maziq | Gersdorffite | K29 | 33.64 | 0.68 | 0.1 | 39.17 | 7.95 | 17.32 | 99.03 | 0.97 | 0.02 | 0 | 0.89 | 0.11 | 0.92 | 1 | 1.92 | 0.97 | 1.09
Maziq | Gersdorffite | K24 | 34.02 | 1.02 | 0.09 | 42.2 | 3.86 | 18.19 | 99.54 | 0.97 | 0.03 | 0 | 0.94 | 0.05 | 0.95 | 1 | 1.94 | 0.99 | 1.05
Maziq | Gersdorffite | K24 | 34.52 | 0.71 | 0.06 | 40.05 | 5.54 | 18.28 | 99.48 | 0.97 | 0.02 | 0 | 0.88 | 0.08 | 0.94 | 1 | 1.9 | 0.94 | 1.02
Maziq | Gersdorffite | K24 | 34.35 | 1.22 | 0.09 | 42.84 | 3.24 | 18.17 | 100.17 | 0.96 | 0.04 | 0 | 0.94 | 0.04 | 0.93 | 1 | 1.91 | 1.01 | 1.06
Maziq | Gersdorffite | K29 | 34.48 | 0.36 | 0.02 | 37.71 | 9.45 | 17.84 | 100.07 | 0.99 | 0 | 0.01 | 0.84 | 0.13 | 0.93 | 1 | 1.91 | 0.9 | 1.04
Maziq | Gersdorffite | K24 | 31.51 | 3.18 | 0.18 | 46.24 | 1.14 | 17.08 | 99.5 | 0.9 | 0 | 0.1 | 1.03 | 0.02 | 0.89 | 1 | 1.94 | 1.16 | 1.18
Maziq | Gersdorffite | K24 | 25.79 | 8.91 | 0.53 | 46.64 | 0.08 | 17.83 | 99.86 | 0.72 | 0.01 | 0.26 | 1.02 | 0 | 0.91 | 1 | 1.94 | 1.12 | 1.12
Maziq | Gersdorffite Sb-bearing | K29 | 33.47 | 0.36 | 0.04 | 31.97 | 15.47 | 17.35 | 99.43 | 0.98 | 0 | 0.01 | 0.73 | 0.22 | 0.93 | 1 | 1.88 | 0.79 | 1.02
Maziq | Gersdorffite Sb-bearing | K29 | 32.95 | 0.48 | 0.06 | 33.46 | 14.34 | 17.29 | 99.28 | 0.98 | 0 | 0.01 | 0.78 | 0.2 | 0.94 | 1 | 1.92 | 0.83 | 1.05
Maziq | Gersdorffite Sb-bearing | K29 | 33.23 | 0.7 | 0.07 | 35.31 | 12.44 | 17.54 | 99.92 | 0.97 | 0 | 0.02 | 0.81 | 0.18 | 0.94 | 1 | 1.92 | 0.86 | 1.05
Kizhnica | Gersdorffite | KZH2_6 | 32.83 | 2.8 | 0.01 | 43.68 | 1.09 | 19.3 | 99.78 | 0.92 | 0 | 0.08 | 0.95 | 0.01 | 0.99 | 1 | 1.96 | 0.97 | 0.98
Kizhnica | Gersdorffite | KZH2_6 | 34.11 | 0.76 | 0.03 | 41.27 | 4.8 | 18.2 | 99.22 | 0.98 | 0 | 0.02 | 0.92 | 0.07 | 0.95 | 1 | 1.94 | 0.97 | 1.04
Kizhnica | Gersdorffite | KZH2_6 | 34.09 | 0.67 | 0 | 41.67 | 3.65 | 18.32 | 98.44 | 0.98 | 0 | 0.02 | 0.94 | 0.05 | 0.96 | 1 | 1.95 | 0.97 | 1.03
Kizhnica | Gersdorffite | KZH2_12 | 27.26 | 8.86 | 0.51 | 44.5 | 0.03 | 19.39 | 100.58 | 0.73 | 0.01 | 0.25 | 0.94 | 0 | 0.96 | 1 | 1.9 | 0.98 | 0.98
Kizhnica | Gersdorffite | KZH2_12 | 29.17 | 5.95 | 0.02 | 44.37 | 0.08 | 19.12 | 98.8 | 0.82 | 0 | 0.18 | 0.98 | 0 | 0.99 | 1 | 1.97 | 0.99 | 0.99
Kizhnica | Gersdorffite | KZH2_6 | 35.01 | 0.42 | 0 | 43.5 | 1.92 | 18.71 | 99.58 | 0.99 | 0 | 0.01 | 0.96 | 0.03 | 0.97 | 1 | 1.95 | 0.99 | 1.02
Kizhnica | Gersdorffite | KZH2_12 | 24.2 | 11.16 | 0.5 | 44.97 | 0.19 | 18.89 | 99.96 | 0.66 | 0.01 | 0.32 | 0.97 | 0 | 0.95 | 1 | 1.92 | 1.02 | 1.02
Kizhnica | Gersdorffite | SHA_02 | 34.15 | 0.62 | 0.04 | 37.47 | 8.62 | 18.43 | 99.41 | 0.98 | 0 | 0.02 | 0.84 | 0.12 | 0.97 | 1 | 1.93 | 0.87 | 0.99
Kizhnica | Gersdorffite Sb-bearing | KZH2_6 | 31.44 | 0.46 | 0 | 23.98 | 27.82 | 17.09 | 100.86 | 0.98 | 0 | 0.02 | 0.59 | 0.42 | 0.98 | 1 | 1.99 | 0.6 | 1.03
Kizhnica | Gersdorffite Sb-bearing | SHA_02 | 33.78 | 0.63 | 0 | 31.19 | 15.91 | 18.18 | 99.77 | 0.98 | 0 | 0.02 | 0.71 | 0.22 | 0.97 | 1 | 1.9 | 0.73 | 0.96
Kizhnica | Gersdorffite Sb-bearing | SHA_02 | 34 | 0.57 | 0 | 32.87 | 14.39 | 18.4 | 100.35 | 0.98 | 0 | 0.02 | 0.74 | 0.2 | 0.97 | 1 | 1.92 | 0.76 | 0.97
Kizhnica | Gersdorffite Sb-bearing | SHA_02 | 34.53 | 0.15 | 0.01 | 34.49 | 12.35 | 18.29 | 99.93 | 0.99 | 0 | 0 | 0.78 | 0.17 | 0.96 | 1 | 1.91 | 0.81 | 0.98
Kizhnica | Gersdorffite Sb-bearing | SHA_02 | 33.98 | 0.36 | 0 | 35.32 | 11.65 | 18.4 | 99.8 | 0.99 | 0 | 0.01 | 0.8 | 0.16 | 0.98 | 1 | 1.95 | 0.82 | 0.99
Kizhnica | Gersdorffite Sb-bearing | KZH2_6 | 32.69 | 1.27 | 0.01 | 36.21 | 10.84 | 18.13 | 99.19 | 0.96 | 0 | 0.04 | 0.83 | 0.15 | 0.97 | 1 | 1.96 | 0.85 | 1.01
Kizhnica | Ullmannite | KZH2_6 | 28.66 | 0.17 | 0 | 3.71 | 52.07 | 15.29 | 99.95 | 0.99 | 0 | 0.01 | 0.1 | 0.87 | 0.97 | 1 | 1.94 | 0.1 | 1
Kizhnica | Ullmannite | SHA_02 | 27.62 | 2.07 | 0.02 | 4.21 | 50.23 | 15.64 | 99.79 | 0.93 | 0 | 0.07 | 0.11 | 0.81 | 0.96 | 1 | 1.88 | 0.12 | 0.96
Kizhnica | Ullmannite | SHA_02 | 28.73 | 0.11 | 0 | 5.77 | 48.8 | 15.59 | 99 | 1 | 0 | 0 | 0.16 | 0.82 | 0.99 | 1 | 1.96 | 0.16 | 0.98
Kizhnica | Ullmannite | SHA_02 | 28.53 | 0.34 | 0.07 | 6.4 | 48.86 | 13.85 | 98.06 | 0.99 | 0 | 0.01 | 0.17 | 0.81 | 0.88 | 1 | 1.86 | 0.2 | 1.13
Melenica | Gersdorffite | M1_8 | 32.78 | 1.26 | 0 | 37.55 | 7.41 | 18.79 | 97.86 | 0.96 | 0 | 0.04 | 0.86 | 0.1 | 1.01 | 1 | 1.97 | 0.86 | 0.96
Melenica | Gersdorffite | M1_1 | 31.03 | 1.54 | 2.17 | 42.19 | 1.23 | 19.65 | 97.89 | 0.89 | 0.06 | 0.05 | 0.95 | 0.02 | 1.03 | 1 | 2 | 0.92 | 0.94
Melenica | Gersdorffite | M1_1 | 27.42 | 1.33 | 4.7 | 43.07 | 2.2 | 18.83 | 97.64 | 0.82 | 0.14 | 0.04 | 1.01 | 0.03 | 1.03 | 1 | 2.06 | 0.98 | 1.01
Melenica | Gersdorffite | M1_1 | 32.48 | 0.55 | 1.3 | 42.77 | 2.37 | 19.13 | 98.72 | 0.94 | 0.04 | 0.02 | 0.97 | 0.03 | 1.02 | 1 | 2.02 | 0.96 | 0.99
Melenica | Gersdorffite Sb-bearing | M1_1 | 30.77 | 0.13 | 0.45 | 20.31 | 29.26 | 16.59 | 97.55 | 0.98 | 0.01 | 0 | 0.51 | 0.45 | 0.97 | 1 | 1.92 | 0.52 | 0.99
Melenica | Gersdorffite Sb-bearing | M1_8 | 38.47 | 1.07 | 0.03 | 36.06 | 2.05 | 23.44 | 101.17 | 0.97 | 0 | 0.03 | 0.71 | 0.02 | 1.08 | 1 | 1.82 | 0.66 | 0.68
Melenica | Gersdorffite Sb-bearing | M1_1 | 31.71 | 0.2 | 1.23 | 31.07 | 16.13 | 17.86 | 98.24 | 0.96 | 0.04 | 0.01 | 0.73 | 0.23 | 0.99 | 1 | 1.95 | 0.74 | 0.98
Vllahia (VLX) | Gersdorffite | VLX_11_2 | 30.94 | 0.41 | 2.2 | 43.14 | 1.17 | 19.17 | 97.07 | 0.92 | 0.07 | 0.01 | 1.01 | 0.02 | 1.04 | 1 | 2.07 | 0.96 | 0.98
Vllahia (VLX) | Gersdorffite | VLX_11_2 | 30.21 | 1.46 | 3.06 | 42.96 | 1.18 | 19.06 | 97.95 | 0.87 | 0.09 | 0.04 | 0.97 | 0.02 | 1 | 1 | 1.99 | 0.96 | 0.98
Vllahia (VLX) | Gersdorffite | VLX_11_5 | 32.48 | 0.27 | 1.48 | 43.73 | 0.84 | 18.94 | 97.8 | 0.95 | 0.04 | 0.01 | 1 | 0.01 | 1.01 | 1 | 2.02 | 0.99 | 1
Vllahia (VLX) | Gersdorffite | VLX_11_2 | 28.96 | 1.36 | 4.04 | 44.67 | 0.7 | 18.11 | 97.89 | 0.84 | 0.12 | 0.04 | 1.02 | 0.01 | 0.96 | 1 | 1.99 | 1.06 | 1.07
Vllahia (VLX) | Gersdorffite | VLX_11_5 | 32.74 | 0 | 0.68 | 44.38 | 3.39 | 16.6 | 97.83 | 0.98 | 0.02 | 0 | 1.04 | 0.05 | 0.91 | 1 | 2 | 1.14 | 1.2
Vllahia (VL4) | Gersdorffite | VL4A | 31.64 | 0.12 | 0.14 | 50.23 | 5.06 | 11.54 | 98.75 | 0.99 | 0 | 0 | 1.23 | 0.08 | 0.66 | 1 | 1.97 | 1.86 | 1.98
Vllahia (VL4) | Gersdorffite | VL4_4 | 31.31 | 0.33 | 0.16 | 50.85 | 3.48 | 11.63 | 97.78 | 0.98 | 0 | 0.01 | 1.25 | 0.05 | 0.67 | 1 | 1.97 | 1.87 | 1.95
Vllahia (VL4) | Gersdorffite | VL4_1 | 24.45 | 1.52 | 5.91 | 50.73 | 5.7 | 11.47 | 99.84 | 0.77 | 0.18 | 0.05 | 1.24 | 0.09 | 0.66 | 1 | 1.99 | 1.89 | 2.02
Vllahia (VL4) | Gersdorffite | VL4_4 | 31.12 | 0.12 | 0.08 | 53.47 | 3.55 | 9.76 | 98.15 | 0.99 | 0 | 0 | 1.34 | 0.05 | 0.57 | 1 | 1.96 | 2.34 | 2.44
Vllahia (VL4) | Gersdorffite | VL4_4 | 29.64 | 0.14 | 0.11 | 57.67 | 4.13 | 6.32 | 98.03 | 0.99 | 0 | 0 | 1.51 | 0.07 | 0.39 | 1 | 1.96 | 3.9 | 4.08
Selac | Gerdorffite | T95_PO4 | 33.21 | 0.14 | 0.06 | 49.91 | 0.79 | 14.84 | 99.01 | 0.99 | 0 | 0 | 1.17 | 0.01 | 0.81 | 1 | 1.99 | 1.44 | 1.45
Selac | Gerdorffite | T95_PO4 | 32.58 | 0.17 | 0.09 | 51.49 | 0.34 | 13.69 | 98.44 | 0.99 | 0 | 0.01 | 1.23 | 0.01 | 0.76 | 1 | 1.99 | 1.61 | 1.62
Selac | Gerdorffite | T95_PO4 | 33.14 | 0.06 | 0.11 | 52.02 | 0.32 | 13.48 | 99.25 | 0.99 | 0 | 0 | 1.22 | 0 | 0.74 | 1 | 1.96 | 1.65 | 1.66
Selac | Gerdorffite | T95_PO4 | 32.5 | 0.11 | 0.08 | 55.67 | 0.33 | 11.52 | 100.33 | 0.99 | 0 | 0 | 1.33 | 0 | 0.64 | 1 | 1.98 | 2.07 | 2.07