## Pyrite
Representatives EPMA data of pyrite from Janjevo (in wt. %); mineral formulae based on 1 cation
Number | Mineral | S | Sb | Co | Ni | Cu | Fe | Bi | As | Total | S apfu | Sb apfu | Co apfu | Ni apfu | Cu apfu | Fe apfu | Bi apfu | As apfu | Cations | Anions
1 | Pyrite | 53.79 | 0 | 0.04 | 0.029 | 0.001 | 46.459 | 0.062 | 0.448 | 100.85 | 2.0133 | 0 | 0.00081452 | 0.00059294 | 1.8883e-05 | 0.99822 | 0.00035601 | 0.0071756 | 1 | 2.0205
2 | Pyrite | 53.144 | 0 | 0.093 | 1.28 | 0 | 45.381 | 0.103 | 0 | 100.001 | 1.9818 | 0 | 0.0018868 | 0.026074 | 0 | 0.97145 | 0.00058925 | 0 | 1 | 1.9818
3 | Pyrite | 53.396 | 0 | 0.045 | 0 | 0 | 45.916 | 0.105 | 0.359 | 99.836 | 2.0227 | 0 | 0.0009274 | 0 | 0 | 0.99846 | 0.0006102 | 0.0058195 | 1 | 2.0285
4 | Pyrite | 54.346 | 0 | 0.163 | 1.291 | 0 | 45.509 | 0.052 | 0 | 101.412 | 2.0184 | 0 | 0.0032934 | 0.026191 | 0 | 0.97022 | 0.00029627 | 0 | 1 | 2.0184
5 | Pyrite | 54.018 | 0.026 | 0.112 | 1.567 | 0 | 45.333 | 0.071 | 0 | 101.127 | 2.0043 | 0.00025404 | 0.0022609 | 0.031761 | 0 | 0.96557 | 0.00040415 | 0 | 1 | 2.0046
6 | Pyrite | 52.432 | 0 | 0.076 | 0.046 | 0.007 | 46.49 | 0.027 | 1.037 | 100.115 | 1.9593 | 0 | 0.001545 | 0.00093897 | 0.00013196 | 0.99723 | 0.00015478 | 0.016582 | 1 | 1.9758
7 | Pyrite | 54.04 | 0.006 | 0.044 | 0 | 0.032 | 46.455 | 0.078 | 0.074 | 100.777 | 2.0225 | 5.9132e-05 | 0.0008959 | 0 | 0.0006042 | 0.99805 | 0.00044785 | 0.0011852 | 1 | 2.0238
8 | Pyrite | 53.163 | 0.005 | 0.079 | 0.027 | 0.031 | 46.724 | 0.087 | 0.712 | 100.828 | 1.9757 | 4.8931e-05 | 0.0015972 | 0.00054813 | 0.0005812 | 0.99678 | 0.00049602 | 0.011323 | 1 | 1.9871
9 | Pyrite | 53.28 | 0 | 0.073 | 0.153 | 0 | 46.69 | 0.056 | 0.461 | 100.722 | 1.9782 | 0 | 0.0014745 | 0.0031031 | 0 | 0.9951 | 0.00031897 | 0.0073244 | 1 | 1.9855
10 | Pyrite | 53.713 | 0 | 0.055 | 0.029 | 0 | 46.606 | 0.104 | 0.856 | 101.417 | 2.0031 | 0 | 0.0011159 | 0.00059076 | 0 | 0.9977 | 0.00059499 | 0.01366 | 1 | 2.0167
11 | Pyrite | 51.464 | 0.024 | 0.04 | 0 | 0.02 | 46.095 | 0.073 | 3.004 | 100.738 | 1.9418 | 0.00023845 | 0.00082108 | 0 | 0.0003807 | 0.99838 | 0.00042255 | 0.048503 | 1 | 1.9905
12 | Pyrite | 53.136 | 0 | 0.042 | 0.08 | 0.004 | 46.429 | 0.032 | 1.183 | 100.915 | 1.9882 | 0 | 0.00085497 | 0.0016352 | 7.5506e-05 | 0.99725 | 0.00018369 | 0.018942 | 1 | 2.0072
13 | Pyrite | 51.677 | 0.016 | 0.066 | 0 | 0.003 | 45.846 | 0.022 | 3.118 | 100.755 | 1.9606 | 0.00015985 | 0.0013622 | 0 | 5.7419e-05 | 0.99845 | 0.00012805 | 0.050621 | 1 | 2.0114
14 | Pyrite | 53.75 | 0.021 | 0.041 | 0 | 0 | 46.716 | 0.063 | 0.529 | 101.132 | 2.002 | 0.00020596 | 0.00083078 | 0 | 0 | 0.99881 | 0.00035998 | 0.0084314 | 1 | 2.0106
15 | Pyrite | 54.299 | 0.001 | 0.057 | 0.004 | 0.135 | 45.92 | 0.18 | 0 | 100.596 | 2.0499 | 9.9411e-06 | 0.0011707 | 8.2489e-05 | 0.0025711 | 0.99513 | 0.0010425 | 0 | 1 | 2.0499

## Sphalerite
Representatives EPMA data of sphalerite from Janjevo (in wt. %); mineral formulae based on 1 cation
Number | Mineral | S | Zn | Fe | Hg | Mn | Sn | Cd | In | Cu | Ge | Ga | Total | S apfu | Zn apfu | Fe apfu | Hg apfu | Mn apfu | Sn apfu | Cd apfu | In apfu | Cu apfu | Ge apfu | Ga apfu | Cations | Anions
1 | Sphalerite I | 34.41 | 54.859 | 11.022 | 0 | 0.038 | 0 | 0.035 | 0.01 | 0.148 | 0.128 | 0.219 | 100.88 | 1.0262 | 0.80215 | 0.18869 | 0 | 0.00066135 | 0 | 0.0002977 | 8.3274e-05 | 0.0022269 | 0.002883 | 0.0030034 | 1 | 1.0262
2 | Sphalerite I | 33.083 | 56.656 | 9.243 | 0 | 0.025 | 0 | 0.052 | 0 | 0.063 | 0 | 0.064 | 99.186 | 0.9964 | 0.83662 | 0.1598 | 0 | 0.0004394 | 0 | 0.00044667 | 0 | 0.00095729 | 0.00085086 | 0.00088637 | 1 | 0.9964
3 | Sphalerite I | 33.638 | 59.555 | 7.252 | 0 | 0.035 | 0.007 | 0.088 | 0 | 0 | 0.041 | 0 | 100.662 | 1.0068 | 0.87398 | 0.1246 | 0 | 0.00061135 | 5.6585e-05 | 0.00075122 | 0 | 0 | 0 | 0 | 1 | 1.0068
4 | Sphalerite I | 33.884 | 57.953 | 7.092 | 0 | 0.027 | 0.015 | 0.012 | 0.006 | 0 | 0.078 | 0.136 | 99.203 | 1.0384 | 0.87072 | 0.12476 | 0 | 0.00048284 | 0.00012414 | 0.00010488 | 5.134e-05 | 0 | 0.0018397 | 0.0019165 | 1 | 1.0384
5 | Sphalerite I | 33.561 | 59.522 | 6.722 | 0 | 0.007 | 0.011 | 0.073 | 0 | 0 | 0.048 | 0 | 99.946 | 1.0149 | 0.88247 | 0.11668 | 0 | 0.00012353 | 8.9834e-05 | 0.00062958 | 0 | 0 | 0 | 0 | 1 | 1.0149
6 | Sphalerite I | 33.854 | 60.412 | 6.421 | 0 | 0.025 | 0 | 0.08 | 0 | 0.018 | 0.119 | 0 | 101 | 1.0151 | 0.88809 | 0.11052 | 0 | 0.00043743 | 0 | 0.00068411 | 0 | 0.00027229 | 0 | 0 | 1 | 1.0151
7 | Sphalerite I | 33.056 | 58.94 | 6.394 | 0 | 0.02 | 0.025 | 0.036 | 0.005 | 0.263 | 0.071 | 0.009 | 99.184 | 1.0097 | 0.88267 | 0.11211 | 0 | 0.0003565 | 0.00020623 | 0.00031361 | 4.2644e-05 | 0.0040529 | 0.00012135 | 0.00012641 | 1 | 1.0097
8 | Sphalerite I | 34.18 | 60.273 | 6.311 | 0 | 0.017 | 0 | 0.05 | 0.027 | 0 | 0.125 | 0.002 | 101.013 | 1.0293 | 0.8899 | 0.10909 | 0 | 0.00029875 | 0 | 0.00042943 | 0.00022703 | 0 | 2.6585e-05 | 2.7695e-05 | 1 | 1.0293
9 | Sphalerite I | 32.768 | 59.896 | 5.857 | 0 | 0.032 | 0 | 0.086 | 0.001 | 0 | 0 | 0.209 | 98.956 | 0.99416 | 0.89096 | 0.10201 | 0 | 0.00056656 | 0 | 0.00074415 | 8.4715e-06 | 0 | 0.002799 | 0.0029158 | 1 | 0.99416
10 | Sphalerite I | 34.198 | 59.193 | 5.559 | 0 | 0.018 | 0.021 | 0.094 | 0 | 0 | 0.106 | 0.279 | 99.473 | 1.052 | 0.89278 | 0.098165 | 0 | 0.00032313 | 0.00017447 | 0.00082471 | 0 | 0 | 0.0037885 | 0.0039467 | 1 | 1.052
11 | Sphalerite I | 34.358 | 60.916 | 5.181 | 0 | 0.058 | 0 | 0.124 | 0 | 0.263 | 0 | 0.336 | 101.25 | 1.0304 | 0.89567 | 0.089191 | 0 | 0.001015 | 0 | 0.0010606 | 0 | 0.0039792 | 0.0044479 | 0.0046335 | 1 | 1.0304
12 | Sphalerite I | 33.192 | 60.748 | 4.709 | 0 | 0.105 | 0 | 0.189 | 0 | 0.085 | 0 | 0.311 | 99.443 | 1.0081 | 0.90459 | 0.082099 | 0 | 0.001861 | 0 | 0.0016371 | 0 | 0.0013024 | 0.0041694 | 0.0043434 | 1 | 1.0081
13 | Sphalerite I | 32.96 | 61.392 | 4.473 | 0 | 0.029 | 0 | 0.318 | 0.001 | 0.225 | 0 | 0.191 | 99.69 | 0.99694 | 0.91043 | 0.077665 | 0 | 0.00051188 | 0 | 0.0027432 | 8.4457e-06 | 0.0034335 | 0.0025501 | 0.0026566 | 1 | 0.99694
14 | Sphalerite I | 33.838 | 61.286 | 4.335 | 0 | 0.016 | 0 | 0.314 | 0 | 0 | 0.018 | 0.133 | 99.983 | 1.0331 | 0.91735 | 0.075972 | 0 | 0.00028506 | 0 | 0.002734 | 0 | 0 | 0.0017923 | 0.0018672 | 1 | 1.0331
15 | Sphalerite I | 33.365 | 62.493 | 4.059 | 0 | 0.017 | 0 | 0.139 | 0 | 0 | 0 | 0.358 | 100.439 | 1.0007 | 0.91895 | 0.069883 | 0 | 0.00029754 | 0 | 0.001189 | 0 | 0 | 0.0047396 | 0.0049374 | 1 | 1.0007
16 | Sphalerite I | 32.824 | 61.599 | 3.998 | 0 | 0.02 | 0 | 0.205 | 0 | 0 | 0 | 0.075 | 98.721 | 1.0058 | 0.92545 | 0.070325 | 0 | 0.00035764 | 0 | 0.0017916 | 0 | 0 | 0.0010145 | 0.0010568 | 1 | 1.0058
17 | Sphalerite I | 33.452 | 62.381 | 3.888 | 0 | 0.031 | 0 | 0.169 | 0 | 0 | 0 | 0.271 | 100.275 | 1.0098 | 0.92325 | 0.067373 | 0 | 0.0005461 | 0 | 0.001455 | 0 | 0 | 0.003611 | 0.0037618 | 1 | 1.0098
18 | Sphalerite I | 32.843 | 61.839 | 3.743 | 0 | 0.013 | 0.021 | 0.111 | 0.005 | 0 | 0.017 | 0.116 | 98.708 | 1.0069 | 0.9295 | 0.065871 | 0 | 0.00023258 | 0.00017387 | 0.00097054 | 4.2802e-05 | 0 | 0.0015698 | 0.0016353 | 1 | 1.0069
19 | Sphalerite I | 33.265 | 62.027 | 3.606 | 0 | 0.061 | 0 | 0.338 | 0 | 0 | 0.089 | 0.134 | 99.52 | 1.0162 | 0.92904 | 0.063237 | 0 | 0.0010875 | 0 | 0.0029449 | 0 | 0 | 0.001807 | 0.0018824 | 1 | 1.0162
20 | Sphalerite I | 32.867 | 62 | 3.39 | 0 | 0.022 | 0.007 | 0.185 | 0 | 0.008 | 0 | 0.122 | 98.601 | 1.0105 | 0.93459 | 0.05983 | 0 | 0.00039472 | 5.8124e-05 | 0.0016222 | 0 | 0.00012409 | 0.0016557 | 0.0017248 | 1 | 1.0105
21 | Sphalerite I | 33.38 | 63.538 | 3.142 | 0 | 0.043 | 0 | 0.034 | 0 | 0.054 | 0.005 | 0.343 | 100.642 | 1.0016 | 0.93474 | 0.054119 | 0 | 0.00075295 | 0 | 0.00029096 | 0 | 0.00081748 | 0.0045431 | 0.0047327 | 1 | 1.0016
22 | Sphalerite I | 32.993 | 62.919 | 3.073 | 0 | 0.02 | 0.014 | 0.196 | 0 | 0 | 0 | 0.117 | 99.348 | 1.0062 | 0.94081 | 0.053799 | 0 | 0.00035595 | 0.00011531 | 0.0017048 | 0 | 0 | 0.0015751 | 0.0016408 | 1 | 1.0062
23 | Sphalerite I | 32.985 | 63.156 | 2.948 | 0 | 0.059 | 0.022 | 0.074 | 0 | 0.081 | 0.151 | 0 | 99.541 | 1.0069 | 0.94522 | 0.051657 | 0 | 0.001051 | 0.00018137 | 0.00064425 | 0 | 0.0012475 | 0 | 0 | 1 | 1.0069
24 | Sphalerite I | 32.779 | 64.053 | 2.015 | 0 | 0.013 | 0.012 | 0.133 | 0 | 0.034 | 0.048 | 0 | 99.09 | 1.0047 | 0.96253 | 0.035452 | 0 | 0.00023252 | 9.933e-05 | 0.0011626 | 0 | 0.00052575 | 0 | 0 | 1 | 1.0047
25 | Sphalerite I | 32.815 | 64.274 | 1.831 | 0 | 0.014 | 0 | 0.273 | 0 | 0 | 0.033 | 0.197 | 99.494 | 0.99962 | 0.95995 | 0.032018 | 0 | 0.00024887 | 0 | 0.0023718 | 0 | 0 | 0.002649 | 0.0027595 | 1 | 0.99962
26 | Sphalerite I | 33.464 | 64.358 | 1.804 | 0 | 0.007 | 0 | 0.258 | 0 | 0 | 0.113 | 0.043 | 100.21 | 1.0232 | 0.96478 | 0.031663 | 0 | 0.0001249 | 0 | 0.0022498 | 0 | 0 | 0.00058035 | 0.00060457 | 1 | 1.0232
27 | Sphalerite I | 32.872 | 64.417 | 1.726 | 0 | 0.001 | 0 | 0.143 | 0 | 0.008 | 0.044 | 0 | 99.216 | 1.0078 | 0.96823 | 0.030374 | 0 | 1.789e-05 | 0 | 0.0012503 | 0 | 0.00012374 | 0 | 0 | 1 | 1.0078
28 | Sphalerite I | 33.415 | 64.717 | 1.577 | 0 | 0 | 0 | 0.208 | 0.009 | 0.005 | 0.062 | 0.262 | 100.255 | 1.0146 | 0.96339 | 0.027486 | 0 | 0 | 0 | 0.0018012 | 7.6301e-05 | 7.6591e-05 | 0.0035114 | 0.003658 | 1 | 1.0146
29 | Sphalerite I | 33.518 | 64.269 | 1.434 | 0 | 0.008 | 0.057 | 0.151 | 0 | 0.151 | 0.03 | 0.114 | 99.777 | 1.0289 | 0.9673 | 0.02527 | 0 | 0.00014331 | 0.00047256 | 0.001322 | 0 | 0.0023386 | 0.0015448 | 0.0016092 | 1 | 1.0289
30 | Sphalerite I | 32.437 | 64.994 | 1.251 | 0 | 0.009 | 0 | 0.175 | 0 | 0 | 0.077 | 0 | 98.943 | 0.99381 | 0.97631 | 0.022002 | 0 | 0.00016091 | 0 | 0.0015292 | 0 | 0 | 0 | 0 | 1 | 0.99381
31 | Sphalerite II | 32.923 | 65.63 | 1.573 | 0 | 0.046 | 0 | 0.223 | 0.007 | 0.225 | 0.004 | 0.277 | 101.023 | 0.98172 | 0.95949 | 0.026925 | 0 | 0.00080045 | 0 | 0.0018965 | 5.8282e-05 | 0.0033849 | 0.003646 | 0.0037982 | 1 | 0.98172
32 | Sphalerite II | 33.018 | 65.447 | 1.328 | 0 | 0.089 | 0.004 | 0.519 | 0 | 0.32 | 0.111 | 0.525 | 101.476 | 0.98017 | 0.95256 | 0.02263 | 0 | 0.0015418 | 3.2069e-05 | 0.0043941 | 0 | 0.0047927 | 0.0068795 | 0.0071667 | 1 | 0.98017
33 | Sphalerite II | 32.81 | 66.723 | 0.663 | 0 | 0 | 0.051 | 0.167 | 0 | 0.103 | 0 | 0.383 | 101.055 | 0.97786 | 0.97499 | 0.011343 | 0 | 0 | 0.00041051 | 0.0014195 | 0 | 0.0015488 | 0.0050387 | 0.005249 | 1 | 0.97786
34 | Sphalerite II | 32.142 | 66.576 | 0.552 | 0 | 0 | 0 | 0.263 | 0.019 | 0.093 | 0 | 0.038 | 99.736 | 0.97048 | 0.98556 | 0.0095673 | 0 | 0 | 0 | 0.0022648 | 0.00016018 | 0.0014167 | 0.00050646 | 0.0005276 | 1 | 0.97048
35 | Sphalerite II | 33.242 | 66.224 | 0.47 | 0 | 0 | 0 | 0.269 | 0.014 | 0.084 | 0.072 | 0.168 | 100.598 | 1.0069 | 0.98352 | 0.0081724 | 0 | 0 | 0 | 0.0023239 | 0.00011841 | 0.0012837 | 0.0022463 | 0.0023401 | 1 | 1.0069
36 | Sphalerite II | 33.069 | 65.462 | 0.449 | 0 | 0 | 0 | 0.061 | 0 | 0.215 | 0 | 0.101 | 99.458 | 1.0153 | 0.98543 | 0.0079135 | 0 | 0 | 0 | 0.00053416 | 0 | 0.0033304 | 0.0013688 | 0.001426 | 1 | 1.0153
37 | Sphalerite II | 32.647 | 66.532 | 0.41 | 0 | 0.008 | 0 | 0.125 | 0 | 0.01 | 0.069 | 0.476 | 100.284 | 0.97952 | 0.97871 | 0.0070614 | 0 | 0.00014007 | 0 | 0.0010696 | 0 | 0.00015137 | 0.0063041 | 0.0065672 | 1 | 0.97952
38 | Sphalerite II | 33.31 | 66.257 | 0.394 | 0 | 0.005 | 0 | 0.334 | 0 | 0.015 | 0.039 | 0.32 | 100.69 | 1.0062 | 0.98126 | 0.0068318 | 0 | 8.8138e-05 | 0 | 0.0028774 | 0 | 0.0002286 | 0.0042668 | 0.0044449 | 1 | 1.0062

## Chalcopyrite
Representatives EPMA data of chalcopyrite from Janjevo (in wt. %); mineral formulae based on 2 cations
Number | Mineral | As | Ag | S | Cu | Zn | Fe | Total | As apfu | Ag apfu | S apfu | Cu apfu | Zn apfu | Fe apfu | Cations | Anions
1 | Chalcopyrite III | 0 | 0.011 | 35.126 | 33.851 | 0.075 | 30.238 | 99.301 | 0 | 0.00018965 | 2.0377 | 0.99071 | 0.0021334 | 1.007 | 2 | 2.0377
2 | Chalcopyrite III | 0 | 0.003 | 35.217 | 33.883 | 0.022 | 30.405 | 99.53 | 0 | 5.1599e-05 | 2.038 | 0.98925 | 0.00062427 | 1.0101 | 2 | 2.038
3 | Chalcopyrite III | 0 | 0 | 35.231 | 33.875 | 0.048 | 30.579 | 99.733 | 0 | 0 | 2.0325 | 0.98594 | 0.0013578 | 1.0127 | 2 | 2.0325
4 | Chalcopyrite III | 0 | 0 | 35.225 | 34.119 | 0.049 | 30.442 | 99.835 | 0 | 0 | 2.0295 | 0.99175 | 0.0013843 | 1.0069 | 2 | 2.0295
5 | Chalcopyrite III | 0 | 0 | 35.295 | 34.011 | 0.077 | 30.665 | 100.048 | 0 | 0 | 2.0285 | 0.98614 | 0.0021699 | 1.0117 | 2 | 2.0285
6 | Chalcopyrite III | 0 | 0.021 | 34.887 | 33.872 | 0.054 | 30.36 | 99.194 | 0 | 0.0003613 | 2.0195 | 0.98922 | 0.0015328 | 1.0089 | 2 | 2.0195
7 | Chalcopyrite III | 0 | 0 | 34.9 | 34.007 | 0.037 | 30.435 | 99.379 | 0 | 0 | 2.0147 | 0.99039 | 0.0010473 | 1.0086 | 2 | 2.0147
8 | Chalcopyrite III | 0 | 0.012 | 34.964 | 33.931 | 0.032 | 30.463 | 99.402 | 0 | 0.00020601 | 2.0196 | 0.98878 | 0.00090633 | 1.0101 | 2 | 2.0196
9 | Chalcopyrite III | 0 | 0 | 34.91 | 34.013 | 0.038 | 30.418 | 99.379 | 0 | 0 | 2.0156 | 0.99075 | 0.0010758 | 1.0082 | 2 | 2.0156
10 | Chalcopyrite III | 0 | 0.023 | 35.069 | 33.99 | 0.047 | 30.452 | 99.581 | 0 | 0.00039446 | 2.0237 | 0.98953 | 0.0013299 | 1.0087 | 2 | 2.0237
11 | Chalcopyrite III | 0 | 0 | 35.224 | 33.905 | 0.074 | 30.614 | 99.817 | 0 | 0 | 2.0293 | 0.98545 | 0.0020904 | 1.0125 | 2 | 2.0293
12 | Chalcopyrite III | 0 | 0.01 | 35.09 | 33.918 | 0.022 | 30.585 | 99.625 | 0 | 0.00017139 | 2.0235 | 0.98675 | 0.00062206 | 1.0125 | 2 | 2.0235
13 | Chalcopyrite III | 0 | 0.004 | 35.287 | 33.875 | 0.079 | 30.562 | 99.807 | 0 | 6.8571e-05 | 2.0354 | 0.98575 | 0.0022343 | 1.0119 | 2 | 2.0354
14 | Chalcopyrite III | 0 | 0.017 | 35.557 | 34.009 | 0.04 | 30.516 | 100.139 | 0 | 0.00029121 | 2.0494 | 0.98891 | 0.0011305 | 1.0097 | 2 | 2.0494
15 | Chalcopyrite III | 0 | 0.015 | 35.549 | 33.919 | 0.074 | 30.297 | 99.854 | 0 | 0.0002581 | 2.0581 | 0.99072 | 0.0021007 | 1.0069 | 2 | 2.0581
16 | Chalcopyrite III | 0 | 0.004 | 34.967 | 33.858 | 0.039 | 30.629 | 99.497 | 0 | 6.8551e-05 | 2.0163 | 0.98496 | 0.0011027 | 1.0139 | 2 | 2.0163
17 | Chalcopyrite III | 0 | 0.018 | 35.369 | 33.822 | 0.047 | 30.538 | 99.794 | 0 | 0.00030904 | 2.0432 | 0.98569 | 0.0013313 | 1.0127 | 2 | 2.0432
18 | Chalcopyrite III | 0 | 0.004 | 35.141 | 33.793 | 0.057 | 30.398 | 99.393 | 0 | 6.8862e-05 | 2.0355 | 0.98753 | 0.0016189 | 1.0108 | 2 | 2.0355
19 | Chalcopyrite III | 0 | 0.011 | 35.149 | 33.861 | 0.009 | 30.437 | 99.467 | 0 | 0.00018918 | 2.0339 | 0.98851 | 0.00025536 | 1.011 | 2 | 2.0339
20 | Chalcopyrite III | 0 | 0 | 35.113 | 33.856 | 0.062 | 30.597 | 99.628 | 0 | 0 | 2.0253 | 0.98517 | 0.0017535 | 1.0131 | 2 | 2.0253
21 | Chalcopyrite III | 0 | 0.007 | 34.708 | 33.825 | 0.073 | 30.343 | 98.956 | 0 | 0.00012053 | 2.0108 | 0.98866 | 0.0020738 | 1.0091 | 2 | 2.0108
22 | Chalcopyrite III | 0 | 0.009 | 34.14 | 33.942 | 0.033 | 30.464 | 98.588 | 0 | 0.00015448 | 1.9717 | 0.98894 | 0.0009345 | 1.01 | 2 | 1.9717
23 | Chalcopyrite III | 0 | 0 | 35.352 | 33.933 | 0.094 | 30.702 | 100.081 | 0 | 0 | 2.0323 | 0.98415 | 0.0026497 | 1.0132 | 2 | 2.0323
24 | Chalcopyrite III | 0 | 0.016 | 35.219 | 33.597 | 0.026 | 30.638 | 99.496 | 0 | 0.00027523 | 2.0384 | 0.98103 | 0.00073788 | 1.018 | 2 | 2.0384
25 | Chalcopyrite III | 0 | 0.016 | 34.802 | 34.023 | 0.015 | 30.478 | 99.334 | 0 | 0.0002743 | 2.0075 | 0.9901 | 0.00042425 | 1.0092 | 2 | 2.0075

## Galena
Representatives EPMA data of galena from Janjevo (in wt. %); mineral formulae based on 1 cation
Number | Mineral | S | Fe | Cu | Ag | Sb | Pb | As | Bi | Te | Se | Total | S apfu | Fe apfu | Cu apfu | Ag apfu | Sb apfu | Pb apfu | As apfu | Bi apfu | Te apfu | Se apfu | Cations | Anions
1 | Galena III | 13.082 | 0.03 | 0.113 | 0 | 0.342 | 86.239 | 0 | 0.222 | 0 | 0 | 100.028 | 0.96603 | 0.0012717 | 0.0042099 | 0 | 0.0066502 | 0.98535 | 0 | 0.0025149 | 0 | 0 | 1 | 0.96603
2 | Galena III | 13.207 | 0.018 | 0 | 0 | 0.117 | 86.956 | 0 | 0.254 | 0.001 | 0 | 100.553 | 0.97576 | 0.00076344 | 0 | 0 | 0.0022763 | 0.99406 | 0 | 0.0028789 | 1.8563e-05 | 0 | 1 | 0.97576
3 | Galena III | 13.221 | 0.034 | 0.019 | 0.2 | 0.033 | 86.282 | 0 | 0.567 | 0 | 0 | 100.356 | 0.97683 | 0.0014421 | 0.00070824 | 0.0043918 | 0.00064204 | 0.98639 | 0 | 0.0064268 | 0 | 0 | 1 | 0.97683
4 | Galena III | 13.226 | 0.012 | 0 | 0 | 0.075 | 87.497 | 0 | 0.187 | 0.02 | 0 | 101.017 | 0.97259 | 0.00050658 | 0 | 0 | 0.0014523 | 0.99556 | 0 | 0.0021096 | 0.00036953 | 0 | 1 | 0.97259
5 | Galena III | 13.291 | 0.034 | 0 | 0 | 0.099 | 87.378 | 0.024 | 0.267 | 0 | 0 | 101.093 | 0.97607 | 0.0014334 | 0 | 0 | 0.0019145 | 0.99289 | 0.00075423 | 0.0030081 | 0 | 0 | 1 | 0.97607
6 | Galena III | 13.346 | 0.027 | 0.269 | 0 | 0.636 | 86.334 | 0 | 0.285 | 0.054 | 0 | 100.951 | 0.97172 | 0.0011285 | 0.0098814 | 0 | 0.012194 | 0.97262 | 0 | 0.0031834 | 0.00098786 | 0 | 1 | 0.97172
7 | Galena III | 13.163 | 0.001 | 0 | 0 | 0.2 | 86.377 | 0 | 0.262 | 0 | 0.077 | 100.08 | 0.97578 | 4.2556e-05 | 0 | 0 | 0.0039041 | 0.99076 | 0 | 0.0029796 | 0 | 0.0023173 | 1 | 0.97578
8 | Galena III | 13.276 | 0.034 | 0 | 0 | 0.002 | 86.854 | 0 | 0.285 | 0 | 0 | 100.451 | 0.98321 | 0.0014455 | 0 | 0 | 3.9004e-05 | 0.99528 | 0 | 0.0032381 | 0 | 0 | 1 | 0.98321
9 | Galena III | 13.154 | 0.025 | 0.163 | 0 | 0.359 | 86.757 | 0 | 0.216 | 0.025 | 0.028 | 100.727 | 0.96255 | 0.0010502 | 0.0060177 | 0 | 0.0069176 | 0.9823 | 0 | 0.0024248 | 0.00045964 | 0.00083179 | 1 | 0.96255
10 | Galena III | 13.177 | 0.038 | 0.03 | 0 | 0.003 | 86.87 | 0 | 0.307 | 0.012 | 0 | 100.437 | 0.97397 | 0.0016124 | 0.0011187 | 0 | 5.8391e-05 | 0.99351 | 0 | 0.0034812 | 0.00022285 | 0 | 1 | 0.97397
11 | Galena III | 13.208 | 0.026 | 0 | 0 | 0.072 | 86.704 | 0 | 0.246 | 0.009 | 0 | 100.265 | 0.97913 | 0.0011065 | 0 | 0 | 0.0014055 | 0.99452 | 0 | 0.0027977 | 0.00016763 | 0 | 1 | 0.97913
12 | Galena III | 13.207 | 0.035 | 0.055 | 0 | 0.253 | 86.897 | 0 | 0.328 | 0.049 | 0 | 100.824 | 0.96949 | 0.0014749 | 0.0020369 | 0 | 0.0048905 | 0.987 | 0 | 0.0036938 | 0.00090375 | 0 | 1 | 0.96949
13 | Galena III | 13.149 | 0.005 | 0 | 0 | 0.085 | 87.453 | 0 | 0.284 | 0.025 | 0 | 101.001 | 0.96636 | 0.00021095 | 0 | 0 | 0.001645 | 0.99448 | 0 | 0.003202 | 0.00046164 | 0 | 1 | 0.96636
14 | Galena III | 13.265 | 0 | 0.331 | 0 | 0.937 | 85.989 | 0 | 0.227 | 0 | 0 | 100.749 | 0.96447 | 0 | 0.012142 | 0 | 0.01794 | 0.96739 | 0 | 0.002532 | 0 | 0 | 1 | 0.96447
15 | Galena III | 13.159 | 0.023 | 0.004 | 0 | 0.148 | 86.994 | 0 | 0.285 | 0 | 0.023 | 100.636 | 0.96987 | 0.00097315 | 0.00014874 | 0 | 0.0028724 | 0.99209 | 0 | 0.0032225 | 0 | 0.00068819 | 1 | 0.96987
16 | Galena III | 13.243 | 0.014 | 0 | 0 | 0.061 | 87.063 | 0 | 0.278 | 0.001 | 0 | 100.66 | 0.97819 | 0.00059365 | 0 | 0 | 0.0011865 | 0.99505 | 0 | 0.0031502 | 1.8559e-05 | 0 | 1 | 0.97819
17 | Galena III | 13.213 | 0.035 | 0 | 0 | 0.016 | 86.701 | 0 | 0.261 | 0.005 | 0.079 | 100.31 | 0.97781 | 0.0014869 | 0 | 0 | 0.00031179 | 0.99277 | 0 | 0.0029631 | 9.2968e-05 | 0.0023734 | 1 | 0.97781
18 | Galena IV | 13.849 | 0.24 | 1.36 | 2.892 | 0.045 | 73.75 | 0 | 9.285 | 0.083 | 0 | 101.504 | 0.9517 | 0.0094679 | 0.047151 | 0.059067 | 0.00081431 | 0.78418 | 0 | 0.097886 | 0.0014331 | 0 | 1 | 0.9517
19 | Galena IV | 13.945 | 0.399 | 1.528 | 1.423 | 0.011 | 75.925 | 0 | 8.673 | 0.007 | 0 | 101.911 | 0.96133 | 0.01579 | 0.053144 | 0.029156 | 0.00019968 | 0.80987 | 0 | 0.091724 | 0.00012125 | 0 | 1 | 0.96133
20 | Galena IV | 13.717 | 0.176 | 0.902 | 1.466 | 0.022 | 80.636 | 0 | 5.331 | 0 | 0 | 102.25 | 0.95975 | 0.0070693 | 0.031841 | 0.030486 | 0.00040534 | 0.87298 | 0 | 0.057223 | 0 | 0 | 1 | 0.95975

## Arsenopyrite
Representatives EPMA data of arsenopyrite from Janjevo (in wt. %); mineral formulae based on 1 cation
Number | Mineral | S | Sb | Co | Ni | Cu | Fe | Bi | As | Total | S apfu | Sb apfu | Co apfu | Ni apfu | Cu apfu | Fe apfu | Bi apfu | As apfu | Cations | Anions | As/S | (As+Sb)/S
1 | Arsenopyrite I | 20.633 | 0.311 | 0.033 | 0 | 0.003 | 34.892 | 0.113 | 43.761 | 99.746 | 1.0291 | 0.0040848 | 0.00089547 | 0 | 7.5489e-05 | 0.99903 | 0.00086467 | 0.93404 | 1 | 1.9681 | 0.90759 | 0.91156
2 | Arsenopyrite I | 19.912 | 0.983 | 0.056 | 0 | 0.007 | 34.539 | 0.816 | 43.597 | 99.91 | 1.0026 | 0.013033 | 0.001534 | 0 | 0.00017781 | 0.99829 | 0.0063031 | 0.93935 | 1 | 1.9613 | 0.93693 | 0.94993
3 | Arsenopyrite I | 20.444 | 0.068 | 0.03 | 0 | 0.03 | 34.974 | 0.09 | 44.543 | 100.179 | 1.0167 | 0.00089051 | 0.00081168 | 0 | 0.00075267 | 0.99844 | 0.00068665 | 0.94794 | 1 | 1.9662 | 0.93235 | 0.93323
4 | Arsenopyrite I | 20.613 | 1.355 | 0.043 | 0 | 0.018 | 34.668 | 0.57 | 42.506 | 99.773 | 1.0341 | 0.0179 | 0.0011736 | 0 | 0.00045556 | 0.99837 | 0.0043869 | 0.91251 | 1 | 1.9689 | 0.88242 | 0.89973
5 | Arsenopyrite I | 19.969 | 0.351 | 0.055 | 0 | 0.139 | 34.627 | 0.099 | 44.394 | 99.634 | 0.99959 | 0.0046266 | 0.0014978 | 0 | 0.0035102 | 0.99499 | 0.00076025 | 0.95094 | 1 | 1.9559 | 0.95134 | 0.95596
6 | Arsenopyrite I | 19.671 | 0.261 | 0.059 | 0 | 0.009 | 34.325 | 0.35 | 44.657 | 99.332 | 0.99648 | 0.0034816 | 0.001626 | 0 | 0.00023 | 0.99814 | 0.00272 | 0.96805 | 1 | 1.9707 | 0.97147 | 0.97496
7 | Arsenopyrite I | 19.78 | 0.894 | 0.021 | 0.002 | 0.017 | 34.729 | 0.727 | 43.611 | 99.781 | 0.99114 | 0.011796 | 0.00057247 | 5.4744e-05 | 0.00042974 | 0.99894 | 0.0055886 | 0.93513 | 1 | 1.9436 | 0.94349 | 0.95539
8 | Arsenopyrite I | 20.085 | 0.628 | 0.032 | 0 | 0.101 | 34.515 | 0.079 | 44.001 | 99.441 | 1.0102 | 0.0083178 | 0.00087565 | 0 | 0.0025629 | 0.99656 | 0.0006096 | 0.94707 | 1 | 1.9662 | 0.93747 | 0.9457
9 | Arsenopyrite I | 20.72 | 0.409 | 0.032 | 0.004 | 0.06 | 34.765 | 0.104 | 43.397 | 99.491 | 1.0357 | 0.0053833 | 0.00087018 | 0.00010922 | 0.001513 | 0.99751 | 0.00079749 | 0.92824 | 1 | 1.9701 | 0.89626 | 0.90146
10 | Arsenopyrite I | 20.62 | 0.361 | 0.023 | 0.003 | 0.118 | 34.383 | 0.228 | 43.498 | 99.234 | 1.0408 | 0.0047984 | 0.00063162 | 8.2721e-05 | 0.0030049 | 0.99628 | 0.0017656 | 0.93958 | 1 | 1.987 | 0.90271 | 0.90732
11 | Arsenopyrite I | 20.185 | 0.202 | 0.042 | 0.02 | 0.064 | 34.789 | 0.054 | 44.665 | 100.021 | 1.0074 | 0.0026548 | 0.0011404 | 0.00054527 | 0.0016114 | 0.9967 | 0.00041346 | 0.95393 | 1 | 1.9644 | 0.9469 | 0.94954
12 | Arsenopyrite I | 20.66 | 0.391 | 0.043 | 0 | 0.162 | 34.742 | 0.164 | 43.399 | 99.561 | 1.0305 | 0.0051356 | 0.0011669 | 0 | 0.0040765 | 0.99476 | 0.0012549 | 0.92633 | 1 | 1.9632 | 0.89891 | 0.90389
13 | Arsenopyrite I | 19.809 | 0.822 | 0.03 | 0 | 0.088 | 34.649 | 0.258 | 43.582 | 99.238 | 0.99291 | 0.01085 | 0.00081808 | 0 | 0.0022252 | 0.99696 | 0.0019839 | 0.9348 | 1 | 1.9405 | 0.94148 | 0.95241
14 | Arsenopyrite I | 19.066 | 0.024 | 0.035 | 0 | 0.016 | 34.477 | 0.16 | 45.455 | 99.233 | 0.96204 | 0.00031889 | 0.0009608 | 0 | 0.00040729 | 0.99863 | 0.0012386 | 0.98148 | 1 | 1.9451 | 1.0202 | 1.0205
15 | Arsenopyrite I | 20.248 | 0.181 | 0.003 | 0.005 | 0.012 | 34.789 | 0.245 | 44.432 | 99.915 | 1.0134 | 0.0023854 | 8.1684e-05 | 0.0001367 | 0.00030298 | 0.99948 | 0.0018811 | 0.9516 | 1 | 1.9692 | 0.93903 | 0.94138
16 | Arsenopyrite I | 19.185 | 0 | 0.036 | 0 | 0.04 | 34.626 | 0.075 | 45.971 | 99.933 | 0.96328 | 0 | 0.00098337 | 0 | 0.0010132 | 0.998 | 0.00057771 | 0.98773 | 1 | 1.9516 | 1.0254 | 1.0254
17 | Arsenopyrite I | 19.58 | 0.007 | 0.033 | 0 | 0 | 34.556 | 0.11 | 45.1 | 99.386 | 0.98618 | 9.284e-05 | 0.00090424 | 0 | 0 | 0.9991 | 0.00084995 | 0.97204 | 1 | 1.9592 | 0.98567 | 0.98576
18 | Arsenopyrite I | 19.358 | 0 | 0 | 0.015 | 0.03 | 34.256 | 0.113 | 45.834 | 99.606 | 0.98326 | 0 | 0 | 0.0004162 | 0.00076874 | 0.99882 | 0.00088053 | 0.99623 | 1 | 1.9804 | 1.0132 | 1.0132
19 | Arsenopyrite I | 19.452 | 0 | 0.029 | 0 | 0.009 | 34.369 | 0.16 | 45.142 | 99.161 | 0.98494 | 0 | 0.00079886 | 0 | 0.0002299 | 0.99897 | 0.0012429 | 0.97812 | 1 | 1.9643 | 0.99308 | 0.99308
20 | Arsenopyrite I | 19.505 | 0 | 0.02 | 0.018 | 0.012 | 34.365 | 0.094 | 44.969 | 98.983 | 0.98742 | 0 | 0.00055082 | 0.00049777 | 0.00030647 | 0.99864 | 0.00073003 | 0.97417 | 1 | 1.9623 | 0.98658 | 0.98658
21 | Arsenopyrite I | 20.353 | 0.116 | 0.013 | 0.003 | 0.027 | 35.561 | 0.117 | 44.234 | 100.424 | 0.99595 | 0.0014947 | 0.00034608 | 8.0192e-05 | 0.00066653 | 0.99891 | 0.00087833 | 0.92626 | 1 | 1.9246 | 0.93002 | 0.93152
22 | Arsenopyrite I | 21.288 | 1.023 | 0.029 | 0.007 | 0 | 35.683 | 0.472 | 41.939 | 100.441 | 1.0383 | 0.013139 | 0.0007695 | 0.0001865 | 0 | 0.99904 | 0.0035317 | 0.87532 | 1 | 1.9303 | 0.84304 | 0.8557
23 | Arsenopyrite I | 20.565 | 0.184 | 0.025 | 0 | 0.018 | 35.454 | 0.18 | 43.906 | 100.332 | 1.0093 | 0.0023781 | 0.00066754 | 0 | 0.00044569 | 0.99889 | 0.0013553 | 0.92215 | 1 | 1.9352 | 0.91361 | 0.91597
24 | Arsenopyrite I | 20.559 | 0.679 | 0.056 | 0 | 0.021 | 35.32 | 0.707 | 42.902 | 100.244 | 1.012 | 0.0088009 | 0.0014996 | 0 | 0.00052147 | 0.99798 | 0.0053387 | 0.90366 | 1 | 1.9298 | 0.89298 | 0.90168
25 | Arsenopyrite I | 21.471 | 1.077 | 0.033 | 0.001 | 0.035 | 35.195 | 0.115 | 42.107 | 100.034 | 1.0609 | 0.014012 | 0.00088704 | 2.699e-05 | 0.00087241 | 0.99821 | 0.00087168 | 0.89027 | 1 | 1.966 | 0.8392 | 0.85241
26 | Arsenopyrite I | 19.658 | 0.038 | 0.055 | 0 | 0.024 | 35.237 | 0.083 | 45.251 | 100.346 | 0.96984 | 0.00049367 | 0.0014762 | 0 | 0.00059734 | 0.99793 | 0.0006282 | 0.95533 | 1 | 1.9263 | 0.98504 | 0.98555
27 | Arsenopyrite I | 20.495 | 0.047 | 0.038 | 0 | 0 | 35.5 | 0.138 | 43.9 | 100.118 | 1.0047 | 0.00060671 | 0.0010134 | 0 | 0 | 0.99899 | 0.0010378 | 0.92092 | 1 | 1.9273 | 0.91661 | 0.91721
28 | Arsenopyrite I | 19.556 | 0.112 | 0.037 | 0 | 0.04 | 34.669 | 0.245 | 45.115 | 99.774 | 0.98066 | 0.0014789 | 0.0010094 | 0 | 0.0010119 | 0.99798 | 0.0018848 | 0.96811 | 1 | 1.9521 | 0.9872 | 0.98871
29 | Arsenopyrite I | 20.873 | 0.91 | 0.05 | 0 | 0.077 | 35.128 | 0.062 | 42.804 | 99.904 | 1.0317 | 0.011845 | 0.0013446 | 0 | 0.0019201 | 0.99674 | 0.00047015 | 0.90539 | 1 | 1.9494 | 0.87754 | 0.88902
30 | Arsenopyrite I | 19.905 | 0.952 | 0.046 | 0.015 | 0.02 | 34.598 | 0.841 | 42.995 | 99.372 | 1.0001 | 0.012595 | 0.0012573 | 0.00041167 | 0.00050692 | 0.99782 | 0.0064821 | 0.92437 | 1 | 1.9435 | 0.92432 | 0.93691
31 | Arsenopyrite I | 19.574 | 0.774 | 0.014 | 0 | 0.133 | 34.403 | 0.482 | 44.167 | 99.547 | 0.98742 | 0.010282 | 0.00038422 | 0 | 0.0033847 | 0.99623 | 0.0037302 | 0.95343 | 1 | 1.9549 | 0.96557 | 0.97598
32 | Arsenopyrite I | 20.861 | 0.769 | 0.021 | 0.005 | 0.017 | 34.885 | 0.271 | 42.55 | 99.379 | 1.0406 | 0.010101 | 0.00056987 | 0.00013624 | 0.00042778 | 0.99887 | 0.0020737 | 0.90823 | 1 | 1.961 | 0.87283 | 0.88254
33 | Arsenopyrite I | 19.362 | 1.264 | 0.056 | 0.004 | 0.044 | 34.27 | 0.512 | 43.999 | 99.511 | 0.98149 | 0.016872 | 0.0015444 | 0.00011076 | 0.0011252 | 0.99722 | 0.0039817 | 0.95443 | 1 | 1.9568 | 0.97243 | 0.98962
34 | Arsenopyrite I | 20.357 | 0.943 | 0.019 | 0 | 0.064 | 35.129 | 0.212 | 42.701 | 99.425 | 1.0074 | 0.012288 | 0.00051151 | 0 | 0.0015977 | 0.99789 | 0.0016094 | 0.90423 | 1 | 1.9255 | 0.89761 | 0.90981
35 | Arsenopyrite I | 20.327 | 1.979 | 0.053 | 0.005 | 0.047 | 35.484 | 0.471 | 41.358 | 99.733 | 0.99523 | 0.025515 | 0.0014117 | 0.00013373 | 0.0011609 | 0.99729 | 0.0035378 | 0.86651 | 1 | 1.8908 | 0.87067 | 0.8963
36 | Arsenopyrite I | 20.004 | 1.387 | 0.039 | 0 | 0.003 | 35.267 | 0.448 | 42.238 | 99.426 | 0.98701 | 0.018021 | 0.0010469 | 0 | 7.4675e-05 | 0.99888 | 0.0033911 | 0.89181 | 1 | 1.9002 | 0.90355 | 0.92181
37 | Arsenopyrite I | 21.153 | 1.823 | 0.031 | 0.012 | 0.011 | 35.494 | 0.209 | 40.558 | 99.291 | 1.0367 | 0.023527 | 0.00082656 | 0.00032127 | 0.00027197 | 0.99858 | 0.0015714 | 0.85061 | 1 | 1.9124 | 0.82048 | 0.84318
38 | Arsenopyrite I | 20.192 | 0.146 | 0.046 | 0.006 | 0 | 35.052 | 0.365 | 43.607 | 99.464 | 1.0021 | 0.001908 | 0.001242 | 0.00016266 | 0 | 0.9986 | 0.002779 | 0.9261 | 1 | 1.9329 | 0.92415 | 0.92605
39 | Arsenopyrite I | 20.101 | 0.106 | 0.023 | 0 | 0.176 | 34.565 | 0.092 | 44.873 | 99.936 | 1.0079 | 0.0013996 | 0.00062743 | 0 | 0.0044522 | 0.99492 | 0.00070771 | 0.96286 | 1 | 1.9729 | 0.95529 | 0.95667
40 | Arsenopyrite I | 19.789 | 1.253 | 0.032 | 0.007 | 0.138 | 34.589 | 0.531 | 43.734 | 100.073 | 0.99212 | 0.016542 | 0.0008728 | 0.00019171 | 0.0034903 | 0.99545 | 0.0040841 | 0.93826 | 1 | 1.951 | 0.94572 | 0.96239
41 | Arsenopyrite I | 19.627 | 1.629 | 0.043 | 0 | 0.021 | 34.221 | 0.062 | 44.091 | 99.694 | 0.9974 | 0.021799 | 0.0011888 | 0 | 0.00053837 | 0.99827 | 0.00048336 | 0.95881 | 1 | 1.9785 | 0.96131 | 0.98316
42 | Arsenopyrite I | 19.756 | 1.507 | 0.055 | 0.008 | 0.06 | 34.51 | 0.083 | 44.316 | 100.295 | 0.99403 | 0.019967 | 0.0015055 | 0.00021988 | 0.001523 | 0.99675 | 0.00064068 | 0.95417 | 1 | 1.9688 | 0.9599 | 0.97999
43 | Arsenopyrite I | 19.454 | 1.41 | 0.026 | 0 | 0.036 | 34.401 | 0.084 | 44.2 | 99.611 | 0.98353 | 0.018771 | 0.00071512 | 0 | 0.00091818 | 0.99837 | 0.0006515 | 0.95624 | 1 | 1.9592 | 0.97225 | 0.99134
44 | Arsenopyrite I | 20.074 | 0.089 | 0.018 | 0 | 0.057 | 34.666 | 0.117 | 44.892 | 99.913 | 1.0068 | 0.0011754 | 0.00049115 | 0 | 0.0014422 | 0.99807 | 0.00090024 | 0.9635 | 1 | 1.9724 | 0.95698 | 0.95814
45 | Arsenopyrite I | 20.522 | 1.687 | 0.021 | 0.002 | 0.066 | 34.627 | 0.243 | 42.296 | 99.464 | 1.0301 | 0.022297 | 0.00057344 | 5.4837e-05 | 0.0016712 | 0.9977 | 0.0018712 | 0.90847 | 1 | 1.9627 | 0.88195 | 0.9036
46 | Arsenopyrite I | 19.891 | 0 | 0.059 | 0 | 0.086 | 35.099 | 0.029 | 44.588 | 99.752 | 0.98355 | 0 | 0.0015872 | 0 | 0.0021453 | 0.99627 | 0.00021999 | 0.94346 | 1 | 1.9272 | 0.95924 | 0.95924
47 | Arsenopyrite I | 18.854 | 0.009 | 0.035 | 0 | 0.005 | 34.493 | 0.125 | 46.778 | 100.299 | 0.95117 | 0.00011956 | 0.00096062 | 0 | 0.00012725 | 0.99891 | 0.00096744 | 1.0099 | 1 | 1.9621 | 1.0617 | 1.0618
48 | Arsenopyrite I | 19.272 | 0.026 | 0.024 | 0 | 0.028 | 34.607 | 0.229 | 45.51 | 99.696 | 0.96879 | 0.00034417 | 0.00065636 | 0 | 0.00071008 | 0.99863 | 0.001766 | 0.97898 | 1 | 1.9499 | 1.0105 | 1.0109
49 | Arsenopyrite I | 21.096 | 0.567 | 0.04 | 0 | 0.051 | 35.084 | 0.356 | 42.533 | 99.727 | 1.045 | 0.0073961 | 0.001078 | 0 | 0.0012745 | 0.99765 | 0.0027054 | 0.90161 | 1 | 1.9567 | 0.86276 | 0.86984
50 | Arsenopyrite I | 19.587 | 0.228 | 0.058 | 0.003 | 0.169 | 34.581 | 0.105 | 45.122 | 99.853 | 0.98086 | 0.0030065 | 0.0015801 | 8.2065e-05 | 0.0042695 | 0.99407 | 0.00080665 | 0.96692 | 1 | 1.9516 | 0.98579 | 0.98886
51 | Arsenopyrite II | 20.092 | 0.06 | 0.062 | 0.003 | 0.009 | 35.279 | 0.147 | 44.136 | 99.788 | 0.99017 | 0.00077864 | 0.0016623 | 8.0762e-05 | 0.00022376 | 0.99803 | 0.0011114 | 0.93078 | 1 | 1.9228 | 0.94002 | 0.9408
52 | Arsenopyrite II | 20.447 | 0.666 | 0.071 | 0.03 | 0.046 | 34.788 | 0.122 | 43.967 | 100.137 | 1.0199 | 0.0087478 | 0.0019267 | 0.00081743 | 0.0011575 | 0.9961 | 0.00093358 | 0.93848 | 1 | 1.9681 | 0.92016 | 0.92874
53 | Arsenopyrite II | 19.647 | 0 | 0.015 | 0 | 0.022 | 35.154 | 0.054 | 45.044 | 99.936 | 0.97267 | 0 | 0.00040401 | 0 | 0.00054947 | 0.99905 | 0.00041013 | 0.95427 | 1 | 1.9274 | 0.98108 | 0.98108
54 | Arsenopyrite II | 20.003 | 0.079 | 0.065 | 0 | 0.01 | 35.308 | 0.108 | 44.638 | 100.211 | 0.98496 | 0.0010243 | 0.0017413 | 0 | 0.00024841 | 0.99801 | 0.00081584 | 0.94057 | 1 | 1.9274 | 0.95494 | 0.95598
55 | Arsenopyrite II | 20.237 | 0.064 | 0.027 | 0.011 | 0.017 | 34.832 | 0.068 | 44.202 | 99.458 | 1.0106 | 0.00084163 | 0.00073356 | 0.00030008 | 0.00042829 | 0.99854 | 0.00052097 | 0.94461 | 1 | 1.9566 | 0.93468 | 0.93551
56 | Arsenopyrite II | 19.976 | 0.089 | 0.029 | 0 | 0.013 | 35.067 | 0.128 | 44.636 | 99.938 | 0.99126 | 0.001163 | 0.0007829 | 0 | 0.00032544 | 0.99889 | 0.00097442 | 0.94783 | 1 | 1.9412 | 0.95619 | 0.95736
57 | Arsenopyrite II | 19.904 | 0 | 0.031 | 0 | 0.06 | 35.202 | 0.041 | 44.907 | 100.145 | 0.9827 | 0 | 0.00083266 | 0 | 0.0014944 | 0.99767 | 0.00031054 | 0.94877 | 1 | 1.9318 | 0.96547 | 0.96547
58 | Arsenopyrite II | 20.775 | 0.135 | 0.069 | 0 | 0.007 | 35.033 | 0.124 | 43.644 | 99.787 | 1.0309 | 0.0017641 | 0.0018628 | 0 | 0.00017524 | 0.99796 | 0.00094401 | 0.9268 | 1 | 1.9605 | 0.89898 | 0.90069
59 | Arsenopyrite II | 21.178 | 1.03 | 0.045 | 0 | 0.011 | 35.065 | 0.08 | 42.358 | 99.767 | 1.0506 | 0.013455 | 0.0012144 | 0 | 0.00027528 | 0.99851 | 0.00060882 | 0.89917 | 1 | 1.9638 | 0.85589 | 0.86869
60 | Arsenopyrite II | 18.882 | 1.103 | 0.012 | 0 | 0.028 | 34.744 | 0.286 | 43.701 | 98.786 | 0.94575 | 0.014548 | 0.00032699 | 0 | 0.00070752 | 0.99897 | 0.0021976 | 0.93667 | 1 | 1.8992 | 0.9904 | 1.0058
61 | Arsenopyrite II | 20.491 | 1.537 | 0.051 | 0 | 0.006 | 35.062 | 0.431 | 41.842 | 99.428 | 1.0165 | 0.020078 | 0.0013764 | 0 | 0.00015016 | 0.99847 | 0.0032802 | 0.88825 | 1 | 1.9281 | 0.87381 | 0.89356
62 | Arsenopyrite II | 18.838 | 0.857 | 0.04 | 0 | 0.025 | 34.394 | 0.553 | 44.173 | 98.894 | 0.95248 | 0.01141 | 0.0011003 | 0 | 0.00063769 | 0.99826 | 0.0042895 | 0.95575 | 1 | 1.9239 | 1.0034 | 1.0154
63 | Arsenopyrite II | 20.331 | 1.513 | 0.051 | 0.001 | 0 | 34.941 | 0.023 | 42.348 | 99.212 | 1.0122 | 0.019836 | 0.0013814 | 2.7196e-05 | 0 | 0.99859 | 0.00017567 | 0.90222 | 1 | 1.9344 | 0.89133 | 0.91093
64 | Arsenopyrite II | 19.897 | 1.191 | 0.043 | 0.002 | 0.07 | 34.734 | 0.027 | 43.111 | 99.075 | 0.99493 | 0.015682 | 0.0011698 | 5.463e-05 | 0.0017658 | 0.99701 | 0.00020712 | 0.92248 | 1 | 1.9333 | 0.92718 | 0.94295
65 | Arsenopyrite II | 20.456 | 0.628 | 0.054 | 0 | 0.079 | 35.536 | 0.006 | 43.243 | 100.002 | 0.9994 | 0.0080793 | 0.0014353 | 0 | 0.0019471 | 0.99662 | 4.4971e-05 | 0.90407 | 1 | 1.9116 | 0.90461 | 0.91269
66 | Arsenopyrite II | 19.319 | 1.028 | 0.035 | 0 | 0.082 | 35.024 | 0.002 | 44.215 | 99.734 | 0.95802 | 0.013424 | 0.00094425 | 0 | 0.0020514 | 0.997 | 1.5215e-05 | 0.93827 | 1 | 1.9097 | 0.97938 | 0.99339
67 | Arsenopyrite II | 19.828 | 0.561 | 0.045 | 0 | 0.106 | 34.964 | 0.029 | 44.523 | 100.088 | 0.98409 | 0.0073318 | 0.0012151 | 0 | 0.002654 | 0.99613 | 0.00022081 | 0.94559 | 1 | 1.9372 | 0.96088 | 0.96834
68 | Arsenopyrite II | 19.538 | 1.026 | 0.061 | 0.023 | 0.051 | 34.789 | 0.457 | 43.563 | 99.508 | 0.97487 | 0.013481 | 0.0016559 | 0.00062689 | 0.0012838 | 0.99643 | 0.0034982 | 0.93014 | 1 | 1.922 | 0.95412 | 0.96795
69 | Arsenopyrite II | 20.541 | 1.325 | 0.015 | 0 | 0.012 | 35.272 | 0.358 | 42.36 | 99.887 | 1.0138 | 0.01722 | 0.00040276 | 0 | 0.00029878 | 0.9993 | 0.0027106 | 0.89464 | 1 | 1.9284 | 0.88247 | 0.89946
70 | Arsenopyrite II | 20.034 | 0.603 | 0.061 | 0.004 | 0.089 | 35.219 | 0.074 | 43.506 | 99.59 | 0.98703 | 0.007823 | 0.001635 | 0.00010765 | 0.0022121 | 0.99605 | 0.00055931 | 0.91723 | 1 | 1.9126 | 0.92928 | 0.93721
71 | Arsenopyrite II | 19.979 | 1.423 | 0.047 | 0.015 | 0 | 34.883 | 0 | 42.702 | 99.064 | 0.99607 | 0.018682 | 0.0012748 | 0.00040851 | 0 | 0.99832 | 0 | 0.91102 | 1 | 1.9258 | 0.91462 | 0.93337
72 | Arsenopyrite II | 20.481 | 2.129 | 0.035 | 0 | 0.021 | 35.205 | 0 | 41.143 | 99.014 | 1.012 | 0.027701 | 0.00094084 | 0 | 0.00052346 | 0.99854 | 0 | 0.86992 | 1 | 1.9096 | 0.85963 | 0.887
73 | Arsenopyrite II | 20.206 | 1.988 | 0.038 | 0 | 0.005 | 35.103 | 0 | 41.808 | 99.154 | 1.0016 | 0.025949 | 0.0010248 | 0 | 0.00012504 | 0.99885 | 0 | 0.88683 | 1 | 1.9144 | 0.88541 | 0.91132
74 | Arsenopyrite II | 19.96 | 0.612 | 0.038 | 0 | 0.118 | 35.01 | 0.034 | 43.637 | 99.44 | 0.98923 | 0.007987 | 0.0010246 | 0 | 0.0029503 | 0.99603 | 0.00025851 | 0.92546 | 1 | 1.9229 | 0.93554 | 0.94361
75 | Arsenopyrite II | 19.948 | 1.502 | 0.064 | 0 | 0.019 | 35.422 | 0.05 | 42.921 | 100.017 | 0.9789 | 0.019409 | 0.0017086 | 0 | 0.00047037 | 0.99782 | 0.00037642 | 0.90131 | 1 | 1.9 | 0.92074 | 0.94057

## Löllingite
Representatives EPMA data of löllingite from Janjevo (in wt. %); mineral formulae based on 1 cation
Number | Mineral | S | Sb | Co | Ni | Cu | Fe | Bi | As | Total | S apfu | Sb apfu | Co apfu | Ni apfu | Cu apfu | Fe apfu | Bi apfu | As apfu | Cations | Anions
1 | Löllingite | 1.393 | 0.061 | 0.028 | 0 | 0.035 | 27.57 | 2.158 | 69.53 | 100.775 | 0.087836 | 0.0010129 | 0.00096052 | 0 | 0.0011134 | 0.99793 | 0.020875 | 1.8761 | 1 | 1.9858
2 | Löllingite | 1.361 | 0.094 | 0.037 | 0.012 | 0.077 | 28.187 | 0.085 | 70.721 | 100.574 | 0.083775 | 0.0015236 | 0.001239 | 0.00040349 | 0.0023911 | 0.99597 | 0.00080266 | 1.8628 | 1 | 1.9489
3 | Löllingite | 1.384 | 0.136 | 0.013 | 0.005 | 0.065 | 28.209 | 0.016 | 70.244 | 100.072 | 0.085245 | 0.0022058 | 0.00043561 | 0.00016823 | 0.0020197 | 0.99738 | 0.00015119 | 1.8514 | 1 | 1.939
4 | Löllingite | 0.26 | 0.091 | 0.054 | 0.01 | 0.045 | 27.59 | 0 | 71.518 | 99.568 | 0.016357 | 0.0015075 | 0.0018482 | 0.00034366 | 0.0014282 | 0.99638 | 0 | 1.9254 | 1 | 1.9432
5 | Löllingite | 0.827 | 0.065 | 0.026 | 0 | 0.062 | 27.903 | 0.408 | 70.254 | 99.545 | 0.051485 | 0.0010656 | 0.0008806 | 0 | 0.0019472 | 0.99717 | 0.0038967 | 1.8716 | 1 | 1.9281
6 | Löllingite | 0.523 | 0.088 | 0.034 | 0.008 | 0.057 | 28.096 | 0.047 | 71.622 | 100.475 | 0.032324 | 0.0014322 | 0.0011432 | 0.0002701 | 0.0017773 | 0.99681 | 0.00044564 | 1.8943 | 1 | 1.9285
7 | Löllingite | 0.193 | 0.037 | 0.051 | 0 | 0.03 | 27.91 | 0 | 71.942 | 100.163 | 0.012014 | 0.00060651 | 0.0017272 | 0 | 0.00094212 | 0.99733 | 0 | 1.9164 | 1 | 1.929
8 | Löllingite | 0.824 | 0.171 | 0.02 | 0 | 0.131 | 27.636 | 1.331 | 70.419 | 100.532 | 0.05169 | 0.0028247 | 0.00068256 | 0 | 0.0041457 | 0.99517 | 0.012809 | 1.8903 | 1 | 1.9577
9 | Löllingite | 0.176 | 0.056 | 0.036 | 0 | 0.044 | 27.897 | 0.038 | 72.233 | 100.48 | 0.010962 | 0.00091844 | 0.0012198 | 0 | 0.0013825 | 0.9974 | 0.00036309 | 1.9252 | 1 | 1.9374

## Wolframite
Representatives EPMA data of wolframite from Janjevo (in wt. %); mineral formulae based on 4 oxygens
Number | Mineral | Al2O3 | MgO | Sb2O5 | ZrO2 | Sc2O3 | CaO | In2O3 | TiO2 | SnO2 | WO3 | FeO | MnO | Nb2O5 | Ta2O5 | Total | Al apfu | Mg apfu | Sb apfu | Zr apfu | Sc apfu | Ca apfu | In apfu | Ti apfu | Sn apfu | W apfu | Fe apfu | Mn apfu | Nb apfu | Ta apfu | Cations | WO4
1 | Hübnerite | 0 | 0 | 0.027 | 0.136 | 0 | 0 | 0 | 0.052 | 0.029 | 75.371 | 11.876 | 12.646 | 0.014 | 0.013 | 100.164 | 0 | 0 | 0.00055978 | 0.0033355 | 0 | 0 | 0 | 0.0019675 | 0.00058149 | 0.98244 | 0.49957 | 0.53871 | 0.00031833 | 0.00017781 | 1.0452 | 0.98244
2 | Ferberite | 0 | 0 | 0.016 | 0.006 | 0.016 | 0.013 | 0 | 0.29 | 0 | 75.437 | 15.165 | 9.301 | 0.096 | 0.006 | 100.346 | 0 | 0 | 0.00033053 | 0.00014662 | 0.00061767 | 0.00069802 | 0 | 0.010933 | 0 | 0.97977 | 0.63563 | 0.39479 | 0.002175 | 8.1771e-05 | 1.0454 | 0.97977
3 | Ferberite | 0 | 0 | 0 | 0 | 0.002 | 0.005 | 0 | 0.204 | 0 | 75.285 | 15.724 | 9.058 | 0.002 | 0 | 100.28 | 0 | 0 | 0 | 0 | 7.7347e-05 | 0.00026895 | 0 | 0.0077047 | 0 | 0.97956 | 0.66025 | 0.38517 | 4.5394e-05 | 0 | 1.0535 | 0.97956
4 | Ferberite | 0 | 0 | 0 | 0.074 | 0.018 | 0.002 | 0 | 0.282 | 0 | 75.626 | 15.717 | 8.987 | 0.014 | 0 | 100.72 | 0 | 0 | 0 | 0.0018022 | 0.0006925 | 0.00010702 | 0 | 0.010595 | 0 | 0.97887 | 0.65651 | 0.38016 | 0.0003161 | 0 | 1.0502 | 0.97887
5 | Ferberite | 0 | 0 | 0 | 0 | 0 | 0.291 | 0 | 0.2 | 0 | 73.081 | 15.546 | 8.703 | 0.029 | 0.048 | 97.898 | 0 | 0 | 0 | 0 | 0 | 0.016015 | 0 | 0.0077284 | 0 | 0.97288 | 0.66788 | 0.37864 | 0.00067344 | 0.00067051 | 1.0716 | 0.97288
6 | Ferberite | 0 | 0 | 0.036 | 0 | 0 | 0.013 | 0 | 0.207 | 0 | 76.078 | 16.35 | 8.461 | 0 | 0.092 | 101.237 | 0 | 0 | 0.00073815 | 0 | 0 | 0.00069281 | 0 | 0.0077458 | 0 | 0.98074 | 0.68019 | 0.35646 | 0 | 0.0012445 | 1.0471 | 0.98074
7 | Ferberite | 0 | 0 | 0.014 | 0.052 | 0.013 | 0.016 | 0 | 0.224 | 0 | 74.766 | 16.519 | 8.143 | 0 | 0.037 | 99.784 | 0 | 0 | 0.00029109 | 0.001279 | 0.00050511 | 0.00086467 | 0 | 0.0084997 | 0 | 0.97736 | 0.69687 | 0.34788 | 0 | 0.00050752 | 1.0567 | 0.97736
8 | Ferberite | 0 | 0.013 | 0 | 0 | 0 | 0.013 | 0 | 0.335 | 0 | 75.55 | 16.578 | 8.154 | 0 | 0 | 100.643 | 0 | 0.00096828 | 0 | 0 | 0 | 0.00069599 | 0 | 0.012593 | 0 | 0.9784 | 0.69285 | 0.3451 | 0 | 0 | 1.0522 | 0.9784
9 | Ferberite | 0 | 0 | 0 | 0 | 0 | 0.003 | 0 | 0.159 | 0.02 | 75.772 | 16.954 | 7.76 | 0 | 0 | 100.668 | 0 | 0 | 0 | 0 | 0 | 0.00016087 | 0 | 0.0059864 | 0.00039906 | 0.98282 | 0.70967 | 0.32894 | 0 | 0 | 1.0452 | 0.98282
10 | Ferberite | 0 | 0 | 0 | 0.05 | 0 | 0.025 | 0 | 0.412 | 0 | 75.163 | 17.488 | 7.798 | 0.014 | 0 | 100.95 | 0 | 0 | 0 | 0.0012133 | 0 | 0.0013329 | 0 | 0.015424 | 0 | 0.96936 | 0.72785 | 0.32867 | 0.00031496 | 0 | 1.0748 | 0.96936
11 | Ferberite | 0 | 0.001 | 0.024 | 0 | 0.044 | 0.023 | 0.028 | 0.053 | 0 | 75.433 | 16.823 | 7.441 | 0.016 | 0.056 | 99.942 | 0 | 7.5208e-05 | 0.00049917 | 0 | 0.0017102 | 0.0012434 | 0.00061148 | 0.0020117 | 0 | 0.98639 | 0.70993 | 0.31799 | 0.00036497 | 0.00076839 | 1.0352 | 0.98639
12 | Ferberite | 0 | 0 | 0 | 0 | 0 | 0.03 | 0 | 0.232 | 0 | 75.899 | 17.202 | 7.319 | 0.012 | 0 | 100.694 | 0 | 0 | 0 | 0 | 0 | 0.0016073 | 0 | 0.0087273 | 0 | 0.98361 | 0.71943 | 0.30998 | 0.00027128 | 0 | 1.04 | 0.98361
13 | Ferberite | 0 | 0 | 0 | 0.053 | 0 | 0.003 | 0 | 0.312 | 0 | 74.063 | 17.577 | 7.051 | 0 | 0 | 99.059 | 0 | 0 | 0 | 0.0013122 | 0 | 0.0001632 | 0 | 0.011917 | 0 | 0.97458 | 0.74642 | 0.30322 | 0 | 0 | 1.063 | 0.97458
14 | Ferberite | 0 | 0.007 | 0 | 0.017 | 0.025 | 0.032 | 0 | 0.017 | 0 | 75.926 | 18.735 | 5.909 | 0 | 0.089 | 100.757 | 0 | 0.00052247 | 0 | 0.0004151 | 0.00096431 | 0.0017168 | 0 | 0.00064038 | 0 | 0.98531 | 0.78462 | 0.25061 | 0 | 0.0012119 | 1.0407 | 0.98531
15 | Ferberite | 0 | 0 | 0 | 0 | 0 | 0 | 0 | 0.041 | 0.009 | 73.754 | 18.732 | 5.738 | 0.044 | 0 | 98.318 | 0 | 0 | 0 | 0 | 0 | 0 | 0 | 0.0015819 | 0.00018403 | 0.98037 | 0.80355 | 0.24927 | 0.0010202 | 0 | 1.0556 | 0.98037
16 | Ferberite | 0 | 0 | 0 | 0.066 | 0.023 | 0.042 | 0 | 0.065 | 0 | 75.041 | 18.51 | 5.762 | 0 | 0.066 | 99.575 | 0 | 0 | 0 | 0.0016299 | 0.00089726 | 0.0022789 | 0 | 0.0024764 | 0 | 0.98491 | 0.78402 | 0.24715 | 0 | 0.00090896 | 1.0394 | 0.98491
17 | Ferberite | 0 | 0 | 0 | 0 | 0.011 | 0.046 | 0 | 0.041 | 0 | 76.41 | 18.698 | 5.676 | 0 | 0 | 100.882 | 0 | 0 | 0 | 0 | 0.00042379 | 0.0024649 | 0 | 0.0015426 | 0 | 0.99041 | 0.78214 | 0.24044 | 0 | 0 | 1.027 | 0.99041
18 | Ferberite | 0 | 0 | 0.089 | 0.099 | 0 | 0.008 | 0 | 0.219 | 0.027 | 75.08 | 18.809 | 5.643 | 0.086 | 0.006 | 100.066 | 0 | 0 | 0.0018451 | 0.0024279 | 0 | 0.00043107 | 0 | 0.0082857 | 0.00054137 | 0.9786 | 0.79117 | 0.24038 | 0.0019554 | 8.2061e-05 | 1.0471 | 0.9786
19 | Ferberite | 0 | 0 | 0 | 0 | 0 | 0.003 | 0 | 0.159 | 0 | 75.466 | 18.956 | 5.593 | 0 | 0 | 100.177 | 0 | 0 | 0 | 0 | 0 | 0.00016171 | 0 | 0.0060176 | 0 | 0.98396 | 0.79761 | 0.23832 | 0 | 0 | 1.0421 | 0.98396
20 | Ferberite | 0 | 0.007 | 0 | 0 | 0 | 0.016 | 0 | 0.161 | 0 | 75.566 | 19.105 | 5.34 | 0.04 | 0 | 100.235 | 0 | 0.00052453 | 0 | 0 | 0 | 0.00086177 | 0 | 0.0060887 | 0 | 0.98451 | 0.80327 | 0.22737 | 0.00090908 | 0 | 1.039 | 0.98451

## Siderite
Representatives EPMA data of siderite from Janjevo (in wt. %)
Number | Mineral | MgO | CaO | MnO | FeO | Al2O3 | SrO | BaO | ZnO | Na2O | NiO | CoO | Total | CO2 | SiCO3 | MgCO3 | CaCO3 | MnCO3 | FeCO3 | AlCO3 | SrCO3 | BaCO3 | ZnCO3 | NaCO3 | NiCO3 | CoCO3 | Total.
1 | Siderite | 0.812 | 0.118 | 11.181 | 49.377 | 0.02 | 0 | 0 | 0.014 | 0 | 0 | 0.079 | 61.601 | 38.2399 | 0 | 0.023169 | 0.0024199 | 0.18126 | 0.79034 | 0.0014007 | 0 | 0 | 0.00019781 | 0 | 0 | 0.0012124 | 1
2 | Siderite | 2.601 | 0.379 | 11.187 | 47.223 | 0.029 | 0.073 | 0 | 0.011 | 0.038 | 0 | 0.038 | 61.579 | 39.2224 | 0 | 0.07246 | 0.0075886 | 0.17707 | 0.73801 | 0.001983 | 0.00079103 | 0 | 0.00015175 | 0.0013768 | 0 | 0.00056941 | 1
3 | Siderite | 1.743 | 0.382 | 11.452 | 46.912 | 0 | 0 | 0 | 0 | 0 | 0 | 0.009 | 60.498 | 38.0422 | 0 | 0.05002 | 0.0078791 | 0.18673 | 0.75523 | 0 | 0 | 0 | 0 | 0 | 0 | 0.00013892 | 1
4 | Siderite | 0.287 | 0.123 | 13.251 | 47.443 | 0.002 | 0.025 | 0 | 0 | 0.015 | 0 | 0.067 | 61.213 | 37.7233 | 0 | 0.0082974 | 0.0025558 | 0.21766 | 0.76945 | 0.00014193 | 0.00028113 | 0 | 0 | 0.00056402 | 0 | 0.0010419 | 1
5 | Siderite | 0.888 | 0.088 | 15.803 | 44.391 | 0.011 | 0.013 | 0 | 0.04 | 0.006 | 0 | 0.058 | 61.298 | 38.1078 | 0 | 0.025427 | 0.0018111 | 0.2571 | 0.71306 | 0.00077312 | 0.00014479 | 0 | 0.00056719 | 0.00022345 | 0 | 0.00089329 | 1
6 | Siderite | 0.462 | 0.13 | 21.005 | 39.757 | 0.005 | 0.029 | 0.011 | 0 | 0 | 0 | 0.028 | 61.427 | 38.0228 | 0 | 0.013263 | 0.0026823 | 0.34261 | 0.64026 | 0.00035232 | 0.00032382 | 8.3008e-05 | 0 | 0 | 0 | 0.00043235 | 1
7 | Siderite | 0.748 | 0.226 | 20.962 | 38.945 | 0.039 | 0.009 | 0 | 0 | 0 | 0 | 0.121 | 61.05 | 38.0023 | 0 | 0.021474 | 0.0046633 | 0.34192 | 0.62722 | 0.0027483 | 0.0001005 | 0 | 0 | 0 | 0 | 0.0018685 | 1
8 | Siderite | 1.082 | 0.152 | 20.842 | 39.679 | 0 | 0.038 | 0 | 0 | 0 | 0.027 | 0.097 | 61.917 | 38.5495 | 0 | 0.030588 | 0.0030884 | 0.33476 | 0.62926 | 0 | 0.00041784 | 0 | 0 | 0 | 0.00041189 | 0.0014749 | 1
9 | Siderite | 1.672 | 0.793 | 16.104 | 43.256 | 0.024 | 0 | 0 | 0 | 0 | 0 | 0.088 | 61.937 | 39.0213 | 0 | 0.046751 | 0.015937 | 0.25584 | 0.6785 | 0.0016472 | 0 | 0 | 0 | 0 | 0 | 0.0013235 | 1
10 | Siderite | 1.108 | 0.335 | 15.672 | 43.823 | 0 | 0.007 | 0.028 | 0.01 | 0 | 0.005 | 0.048 | 61.036 | 38.0495 | 0 | 0.031766 | 0.0069028 | 0.25528 | 0.7048 | 0 | 7.806e-05 | 0.00021101 | 0.00014197 | 0 | 7.7354e-05 | 0.00074019 | 1
11 | Siderite | 0.378 | 0.403 | 10.668 | 50.336 | 0 | 0.042 | 0.037 | 0.049 | 0.018 | 0.012 | 0.114 | 62.057 | 38.2505 | 0 | 0.010767 | 0.0082502 | 0.17265 | 0.80431 | 0 | 0.00046532 | 0.00027703 | 0.00069116 | 0.00066682 | 0.00018445 | 0.0017466 | 1
12 | Siderite | 1.288 | 0.711 | 19.546 | 39.277 | 0 | 0.046 | 0.001 | 0.029 | 0 | 0.025 | 0.061 | 60.984 | 38.1882 | 0 | 0.036782 | 0.014593 | 0.31714 | 0.62923 | 0 | 0.00051097 | 7.5069e-06 | 0.00041011 | 0 | 0.00038526 | 0.00093699 | 1
13 | Siderite | 0.418 | 0.821 | 10.196 | 49.636 | 0 | 0.082 | 0 | 0.016 | 0.013 | 0 | 0.137 | 61.319 | 37.8691 | 0 | 0.01202 | 0.016968 | 0.16658 | 0.80068 | 0 | 0.00091715 | 0 | 0.00022784 | 0.00048618 | 0 | 0.0021189 | 1
14 | Siderite | 0.373 | 0.577 | 10.692 | 49.885 | 0 | 0 | 0.015 | 0.026 | 0 | 0 | 0.095 | 61.663 | 38.0502 | 0 | 0.010683 | 0.011878 | 0.17399 | 0.8015 | 0 | 0 | 0.00011293 | 0.00036876 | 0 | 0 | 0.0014635 | 1
15 | Siderite | 1.4 | 1.232 | 21.866 | 36.209 | 0 | 0.009 | 0.042 | 0.001 | 0 | 0 | 0.036 | 60.795 | 38.2505 | 0 | 0.039936 | 0.025259 | 0.35439 | 0.57943 | 0 | 9.986e-05 | 0.00031494 | 1.4126e-05 | 0 | 0 | 0.00055236 | 1
16 | Siderite | 1.032 | 0.685 | 18.381 | 40.813 | 0.006 | 0.023 | 0.002 | 0 | 0 | 0.086 | 0.053 | 61.081 | 38.1445 | 0 | 0.029518 | 0.014082 | 0.29871 | 0.65486 | 0.00042123 | 0.00025588 | 1.5037e-05 | 0 | 0 | 0.0013274 | 0.00081538 | 1
17 | Siderite | 0.535 | 0.096 | 19.203 | 40.422 | 0 | 0.009 | 0.029 | 0 | 0.012 | 0.013 | 0.086 | 60.405 | 37.3566 | 0 | 0.015611 | 0.0020133 | 0.31837 | 0.66168 | 0 | 0.00010215 | 0.00022244 | 0 | 0.00045541 | 0.0002047 | 0.0013498 | 1
18 | Siderite | 1.044 | 1.491 | 22.578 | 35.632 | 0.015 | 0 | 0 | 0.01 | 0.02 | 0 | 0.038 | 60.828 | 38.24 | 0 | 0.029811 | 0.0306 | 0.3663 | 0.57077 | 0.0010513 | 0 | 0 | 0.0001414 | 0.00074275 | 0 | 0.00058363 | 1
19 | Siderite | 1.125 | 1.055 | 23.485 | 34.671 | 0 | 0.015 | 0.008 | 0.033 | 0 | 0 | 0.013 | 60.405 | 37.8883 | 0 | 0.032414 | 0.021847 | 0.38445 | 0.56039 | 0 | 0.0001681 | 6.059e-05 | 0.00047084 | 0 | 0 | 0.00020146 | 1
20 | Siderite | 1.427 | 0.6 | 18.474 | 41.29 | 0.001 | 0.008 | 0 | 0 | 0.029 | 0 | 0.051 | 61.88 | 38.829 | 0 | 0.040098 | 0.012117 | 0.29494 | 0.65086 | 6.8971e-05 | 8.7437e-05 | 0 | 0 | 0.0010598 | 0 | 0.00077081 | 1
21 | Siderite | 1.458 | 0.739 | 18.84 | 40.254 | 0.019 | 0 | 0 | 0 | 0 | 0 | 0.042 | 61.352 | 38.5914 | 0 | 0.041251 | 0.015028 | 0.30286 | 0.63891 | 0.0013195 | 0 | 0 | 0 | 0 | 0 | 0.00063916 | 1
22 | Siderite | 1.178 | 0.37 | 15.93 | 44.185 | 0 | 0 | 0.014 | 0.021 | 0 | 0 | 0.091 | 61.789 | 38.5226 | 0 | 0.033329 | 0.0075239 | 0.25608 | 0.70129 | 0 | 0 | 0.00010412 | 0.00029422 | 0 | 0 | 0.0013848 | 1
23 | Siderite | 1.408 | 0.761 | 18.993 | 40.603 | 0 | 0 | 0 | 0.027 | 0 | 0.017 | 0.015 | 61.824 | 38.8112 | 0 | 0.039601 | 0.015384 | 0.30351 | 0.64064 | 0 | 0 | 0 | 0.00037606 | 0 | 0.00025802 | 0.00022692 | 1
24 | Siderite | 0.702 | 0.244 | 15.054 | 45.825 | 0 | 0.008 | 0 | 0.033 | 0 | 0 | 0.078 | 61.944 | 38.3736 | 0 | 0.019944 | 0.0049822 | 0.243 | 0.73033 | 0 | 8.8404e-05 | 0 | 0.00046427 | 0 | 0 | 0.0011919 | 1
25 | Siderite | 0.93 | 0.499 | 17.317 | 43.035 | 0 | 0.025 | 0.003 | 0.048 | 0 | 0 | 0.062 | 61.919 | 38.537 | 0 | 0.026318 | 0.010149 | 0.27843 | 0.68319 | 0 | 0.00027518 | 2.2317e-05 | 0.00067266 | 0 | 0 | 0.00094372 | 1
26 | Siderite | 1.022 | 0.226 | 16.127 | 44.53 | 0 | 0.015 | 0 | 0.029 | 0 | 0 | 0.1 | 62.049 | 38.5777 | 0 | 0.028869 | 0.0045883 | 0.25883 | 0.70563 | 0 | 0.00016481 | 0 | 0.00040566 | 0 | 0 | 0.0015193 | 1
27 | Siderite | 1.389 | 0.578 | 16.991 | 42.016 | 0.045 | 0.039 | 0.008 | 0 | 0 | 0.054 | 0.037 | 61.157 | 38.4854 | 0 | 0.039455 | 0.0118 | 0.27421 | 0.66951 | 0.0031375 | 0.00043089 | 5.9734e-05 | 0 | 0 | 0.00082772 | 0.0005653 | 1
28 | Siderite | 0.982 | 0.527 | 16.793 | 43.332 | 0 | 0.011 | 0 | 0 | 0 | 0 | 0.088 | 61.733 | 38.4346 | 0 | 0.027849 | 0.010742 | 0.27058 | 0.68936 | 0 | 0.00012134 | 0 | 0 | 0 | 0 | 0.0013423 | 1
29 | Siderite | 1.076 | 0.652 | 17.457 | 41.633 | 0.008 | 0.006 | 0 | 0 | 0 | 0 | 0.086 | 60.918 | 38.0393 | 0 | 0.030843 | 0.013432 | 0.28431 | 0.66946 | 0.00056286 | 6.6897e-05 | 0 | 0 | 0 | 0 | 0.0013259 | 1
30 | Siderite | 0.515 | 0.194 | 17.065 | 43.888 | 0.022 | 0 | 0.012 | 0.03 | 0.011 | 0.049 | 0.066 | 61.852 | 38.334 | 0 | 0.014665 | 0.0039703 | 0.27609 | 0.70106 | 0.0015376 | 0 | 8.9821e-05 | 0.00042303 | 0.00040737 | 0.00075292 | 0.0010108 | 1
31 | Siderite | 1.768 | 0.383 | 11.415 | 47.228 | 0 | 0 | 0 | 0 | 0 | 0 | 0.102 | 60.896 | 38.2224 | 0 | 0.050402 | 0.0078475 | 0.18489 | 0.75529 | 0 | 0 | 0 | 0 | 0 | 0 | 0.001564 | 1
32 | Siderite | 1.007 | 0.379 | 10.073 | 48.754 | 0.001 | 0 | 0 | 0 | 0 | 0 | 0.104 | 60.318 | 37.4944 | 0 | 0.029264 | 0.007916 | 0.16632 | 0.79481 | 7.133e-05 | 0 | 0 | 0 | 0 | 0 | 0.0016256 | 1
33 | Siderite | 1.587 | 0.713 | 8.651 | 49.038 | 0 | 0 | 0 | 0.042 | 0.022 | 0.038 | 0.04 | 60.131 | 37.7721 | 0 | 0.045847 | 0.014804 | 0.142 | 0.79471 | 0 | 0 | 0 | 0.00060085 | 0.00082659 | 0.00059239 | 0.00062154 | 1
34 | Siderite | 0.772 | 0.237 | 8.409 | 50.65 | 0 | 0 | 0.033 | 0.041 | 0.021 | 0.005 | 0.104 | 60.272 | 37.3209 | 0 | 0.022541 | 0.0049736 | 0.1395 | 0.82963 | 0 | 0 | 0.00025328 | 0.00059282 | 0.00079747 | 7.8781e-05 | 0.0016333 | 1
35 | Siderite | 2.541 | 0.541 | 9.497 | 48.356 | 0 | 0 | 0.005 | 0 | 0 | 0.041 | 0.094 | 61.075 | 38.7187 | 0 | 0.071524 | 0.010945 | 0.15188 | 0.76356 | 0 | 0 | 3.6996e-05 | 0 | 0 | 0.00062277 | 0.0014232 | 1
36 | Siderite | 1.13 | 0.378 | 8.814 | 51.327 | 0.007 | 0.032 | 0.022 | 0.053 | 0 | 0.01 | 0.083 | 61.856 | 38.5073 | 0 | 0.031998 | 0.0076931 | 0.14181 | 0.81534 | 0.00048654 | 0.00035246 | 0.00016376 | 0.0007432 | 0 | 0.00015281 | 0.0012642 | 1
37 | Siderite | 0.771 | 0.217 | 8.3 | 51.587 | 0.013 | 0 | 0 | 0 | 0 | 0 | 0.132 | 61.02 | 37.7909 | 0 | 0.022229 | 0.0044966 | 0.13596 | 0.83435 | 0.00091997 | 0 | 0 | 0 | 0 | 0 | 0.002047 | 1
38 | Siderite | 1.072 | 0.546 | 14.816 | 44.326 | 0.002 | 0 | 0 | 0 | 0 | 0.05 | 0.061 | 60.873 | 37.9689 | 0 | 0.030793 | 0.011272 | 0.2418 | 0.71427 | 0.00014101 | 0 | 0 | 0 | 0 | 0.00077503 | 0.00094247 | 1
39 | Siderite | 1.089 | 0.249 | 16.19 | 44.769 | 0.021 | 0 | 0.021 | 0 | 0.005 | 0 | 0.074 | 62.418 | 38.9422 | 0 | 0.030517 | 0.0050152 | 0.25778 | 0.70379 | 0.0014445 | 0 | 0.00015469 | 0 | 0.00018223 | 0 | 0.0011154 | 1
40 | Siderite | 0.798 | 0.575 | 8.301 | 42.297 | 0.116 | 0.008 | 0 | 0.023 | 0.19 | 0.03 | 0.068 | 52.406 | 33.2192 | 0 | 0.026376 | 0.01366 | 0.15589 | 0.78427 | 0.0094111 | 0.00010285 | 0 | 0.00037646 | 0.0081677 | 0.00053509 | 0.0012089 | 1
41 | Siderite | 1.302 | 0.656 | 12.312 | 45.926 | 0 | 0.026 | 0 | 0 | 0.008 | 0.028 | 0.051 | 60.309 | 37.7379 | 0 | 0.037635 | 0.013629 | 0.2022 | 0.74471 | 0 | 0.00029233 | 0 | 0 | 0.00030075 | 0.00043675 | 0.00079293 | 1
42 | Siderite | 1.013 | 0.381 | 12.542 | 45.177 | 0 | 0 | 0.034 | 0.011 | 0.018 | 0 | 0.065 | 59.241 | 36.8926 | 0 | 0.029945 | 0.0080947 | 0.21065 | 0.74916 | 0 | 0 | 0.0002642 | 0.00016102 | 0.00069203 | 0 | 0.0010335 | 1
43 | Siderite | 1.422 | 0.327 | 15.531 | 42.863 | 0.026 | 0 | 0 | 0 | 0.002 | 0 | 0.147 | 60.318 | 37.7866 | 0 | 0.041013 | 0.0067785 | 0.25451 | 0.69351 | 0.0018406 | 0 | 0 | 0 | 7.5022e-05 | 0 | 0.0022804 | 1
44 | Siderite | 1.207 | 0.363 | 14.86 | 43.883 | 0.015 | 0 | 0 | 0 | 0 | 0.045 | 0.096 | 60.469 | 37.7746 | 0 | 0.034843 | 0.0075315 | 0.24373 | 0.71064 | 0.0010628 | 0 | 0 | 0 | 0 | 0.00070099 | 0.0014906 | 1
45 | Siderite | 2.402 | 0.693 | 10.665 | 45.814 | 0.018 | 0.033 | 0.002 | 0 | 0 | 0.01 | 0.039 | 59.676 | 37.9369 | 0 | 0.069134 | 0.014336 | 0.1744 | 0.73971 | 0.0012716 | 0.00036944 | 1.5132e-05 | 0 | 0 | 0.00015531 | 0.00060376 | 1