## Pyrite
Representatives LA-ICP-MS data of pyrite from Janjevo (in ppm), % ADL = Percentage of analyses above the lower detection limit, n.c. = not calculated.
Number | Mineral | 34S | 49Ti | 51V | 53Cr | 55Mn | 57Fe | 59Co | 60Ni | 65Cu | 66Zn | 71Ga | 74Ge | 75As | 82Se | 95Mo | 107Ag | 111Cd | 115In | 118Sn | 121Sb | 125Te | 181Ta | 182W | 197Au | 202Hg | 205Tl | 208Pb | 209Bi
1 | Pyrite | 598891.4027 | 40.8239 | 0.80058 | 33.3967 | 72.9642 | 466100 | 36.9059 | 437.1534 | 28.5517 | 5.548 | 1.2288 | 1.9429 | 18190.4263 | <7,14 | <0,75 | <0,16 | <1,95 | <0,03 | <0,26 | 9.5225 | <1,23 | <0,07 | <0,29 | 2.2702 | <0,33 | <0,17 | 42.2918 | 0.12017
2 | Pyrite | 572558.3653 | 22.6583 | <0,47 | 41.3453 | 47.0166 | 461000 | 1.4075 | 33.434 | 63.0528 | 5.9533 | <0,49 | 2.0848 | 26564.704 | <5,88 | <0,87 | 0.34273 | <2,18 | <0,03 | <0,22 | 20.7903 | <1,31 | <0,07 | <0,29 | 7.2006 | <0,33 | 0.20007 | 69.3432 | <0,11
3 | Pyrite | 567507.9383 | 25.0029 | 0.7049 | 36.8572 | 60.3785 | 458500 | 5.6582 | 659.5041 | 66.5531 | 8.2448 | <0,44 | 1.4747 | 16471.8909 | <6,48 | <0,79 | 0.8853 | <2,35 | <0,05 | 0.32901 | 69.7989 | 1.2559 | <0,09 | <0,36 | 1.5493 | <0,36 | 0.29728 | 496.947 | 0.90523
4 | Pyrite | 644638.3442 | 22.6597 | <0,70 | 47.7349 | 483.4333 | 453300 | 942.6449 | 11785.3858 | 20.7523 | <5,43 | <0,43 | 1.6824 | 16458.5343 | <6,26 | <1,09 | 36.3179 | <2,21 | <0,05 | <0,32 | 6.6654 | 12.9046 | <0,11 | <0,28 | <0,25 | 0.44929 | <0,25 | 232.3557 | 429.0806
5 | Pyrite | 560127.6287 | 25.1181 | <0,91 | 40.8201 | 50.0865 | 453800 | 1137.5466 | 11258.291 | 13.8983 | <11,37 | <1,01 | <1,35 | 8035.254 | <12,09 | <1,64 | 5.9963 | <4,22 | <0,09 | <0,52 | 6.0083 | 13.3473 | <0,21 | <1,00 | <0,41 | <0,75 | <0,44 | 56.6004 | 107.4997
6 | Pyrite | 569298.9073 | 24.6376 | <1,14 | 33.1511 | 50.0612 | 464600 | 13.3253 | 446.3277 | 9.4422 | <8,09 | <0,81 | <1,44 | 13079.0705 | <9,57 | <1,73 | <0,60 | <3,23 | <0,09 | <0,60 | 4.4053 | <2,54 | <0,14 | <0,81 | <0,37 | <0,76 | <0,40 | 19.3281 | 1.3447
7 | Pyrite | 627265.2294 | 22.6286 | <1,01 | 47.1133 | 60.3792 | 467200 | 40.8718 | 777.9812 | 21.3334 | <10,65 | <1,07 | <1,51 | 13006.4064 | <18,26 | <2,24 | <0,68 | <4,81 | <0,11 | <0,94 | 27.2537 | <4,28 | <0,14 | <1,26 | <0,47 | <0,71 | <0,60 | 114.3005 | 6.8775
8 | Pyrite | 565224.3288 | 18.3791 | <0,98 | 29.0058 | 65.0577 | 466900 | 41.7006 | 663.665 | 33.461 | <10,16 | <0,94 | <1,36 | 12215.5157 | <11,61 | <1,79 | <0,56 | <4,59 | <0,09 | <0,69 | 49.0246 | <3,21 | <0,27 | <1,21 | <0,45 | <0,65 | <0,45 | 219.3789 | 8.7046
MAX | Pyrite | 644638.3442 | 40.8239 | 0.80058 | 47.7349 | 483.4333 | 467200 | 1137.5466 | 11785.3858 | 66.5531 | 8.2448 | 1.2288 | 2.0848 | 26564.704 | n.c. | n.c. | 36.3179 | n.c. | n.c. | 0.32901 | 69.7989 | 13.3473 | n.c. | n.c. | 7.2006 | 0.44929 | 0.29728 | 496.947 | 429.0806
MIN |  | 560127.6287 | 18.3791 | 0.7049 | 29.0058 | 47.0166 | 453300 | 1.4075 | 33.434 | 9.4422 | 5.548 | 1.2288 | 1.4747 | 8035.254 | n.c. | n.c. | 0.34273 | n.c. | n.c. | 0.32901 | 4.4053 | 1.2559 | n.c. | n.c. | 1.5493 | 0.44929 | 0.20007 | 19.3281 | 0.12017
MEDIAN |  | 570928.6363 | 23.6486 | 0.75274 | 38.8386 | 60.3789 | 462800 | 38.8888 | 661.5845 | 24.9426 | 5.9533 | 1.2288 | 1.8126 | 14768.8024 | n.c. | n.c. | 3.4408 | n.c. | n.c. | 0.32901 | 15.1564 | 12.9046 | n.c. | n.c. | 2.2702 | 0.44929 | 0.24868 | 91.8218 | 6.8775
MEAN |  | 588189.0181 | 25.2385 | 0.75274 | 38.678 | 111.1722 | 461425 | 277.5076 | 3257.7178 | 32.1306 | 6.5821 | 1.2288 | 1.7962 | 15502.7253 | n.c. | n.c. | 10.8856 | n.c. | n.c. | 0.32901 | 24.1836 | 9.1693 | n.c. | n.c. | 3.6734 | 0.44929 | 0.24868 | 156.3182 | 79.2189
% ADL |  | 100 | 100 | 25 | 100 | 100 | 100 | 100 | 100 | 100 | 37.5 | 12.5 | 50 | 100 | 0 | 0 | 50 | 0 | 0 | 12.5 | 100 | 37.5 | 0 | 0 | 37.5 | 12.5 | 25 | 100 | 87.5

## Sphalerite
Representatives LA-ICP-MS data of sphalerite from Janjevo (in ppm) with GGIMFis geothermometry [in °C] (Frenzel et al, 2016), % ADL = Percentage of analyses above the lower detection limit, n.c. = not calculated.
Number | Mineral | 34S | 49Ti | 51V | 53Cr | 55Mn | 57Fe | 59Co | 60Ni | 65Cu | 66Zn | 71Ga | 74Ge | 75As | 82Se | 95Mo | 107Ag | 111Cd | 115In | 118Sn | 121Sb | 125Te | 181Ta | 182W | 197Au | 202Hg | 205Tl | 208Pb | 209Bi | GGIMFis geothermometry [°C]
1 | Sphalerite I | 279164.9884 | 9.3321 | <0,49 | <5,63 | 193.1131 | 29721.6643 | <0,28 | <2,31 | 808.0522 | 643600 | 13.5374 | 2.5936 | 3.9274 | 15.8381 | <1,21 | 25.4305 | 3150.6174 | 21.1607 | 152.5396 | 471.7106 | <1,51 | <0,09 | <0,29 | <0,17 | 20.5479 | <0,22 | 50.3444 | <0,09 | 262.8654
2 | Sphalerite I | 256878.485 | 6.1334 | <0,41 | <7,47 | 141.4631 | 22396.1873 | <0,31 | <1,61 | 394.6972 | 612900 | 13.042 | 10.7163 | <1,28 | 13.6859 | <0,84 | 7.4127 | 1544.2569 | 26.291 | 75.8758 | 141.494 | <1,52 | <0,07 | <0,48 | <0,14 | 17.8428 | <0,18 | 21.6185 | <0,10 | 238.5494
3 | Sphalerite I | 263985.3251 | 7.1256 | <0,46 | <6,10 | 99.6929 | 11448.9998 | <0,28 | <1,72 | 384.0316 | 642700 | 7.8735 | 0.86305 | 3.2823 | 12.11 | <0,93 | 8.2019 | 2444.1212 | 106.769 | 24.9643 | 166.4938 | <1,52 | <0,09 | <0,45 | <0,18 | 18.7885 | <0,23 | 58.5168 | <0,11 | 265.8103
4 | Sphalerite I | 279378.8586 | 8.3802 | <0,44 | <6,52 | 181.6429 | 54058.3968 | <0,29 | <1,74 | 164.185 | 604100 | <0,60 | 12.4612 | 2.1929 | 8.3592 | <0,87 | 9.5012 | 835.8455 | <0,04 | <0,27 | 51.5083 | <1,72 | <0,09 | <0,40 | <0,16 | 33.8162 | 0.45252 | 125.0017 | <0,09 | -
5 | Sphalerite I | 236019.2353 | 6.416 | <0,69 | <7,39 | 197.8004 | 42811.3948 | <0,33 | <1,52 | 100.3847 | 595600 | <0,68 | 2.9503 | <1,716 | <10,74 | <1,11 | 1.0602 | 766.0124 | <0,05 | <0,31 | 9.9934 | <2,01 | <0,08 | <0,44 | <0,21 | 29.6201 | <0,26 | 13.443 | 0.12513 | -
6 | Sphalerite I | 275204.1451 | 9.8138 | <0,52 | <7,70 | 177.7204 | 32615.8899 | <0,29 | <1,54 | 577.6533 | 566600 | 4.928 | 11.1158 | 25.185 | 13.401 | <0,76 | 16.5747 | 1130.257 | 0.20695 | 1.3078 | 404.8144 | <1,62 | <0,06 | <0,35 | <0,22 | 23.913 | <0,26 | 24.041 | <0,11 | 230.8185
7 | Sphalerite I | 247483.985 | 6.9733 | <0,42 | <7,14 | 152.6788 | 21012.904 | <0,25 | <1,86 | 291.4851 | 631600 | 21.2683 | 14.5827 | 2.7439 | <7,49 | <0,78 | 8.6668 | 1159.4237 | 11.0489 | 18.6474 | 153.1755 | <1,67 | <0,08 | <0,37 | <0,17 | 20.3481 | <0,23 | 49.2359 | <0,13 | 223.3689
8 | Sphalerite I | 257748.9058 | 7.5223 | <0,42 | <7,32 | 333.4039 | 27867.7224 | <0,26 | <1,83 | 1624.0438 | 609200 | 13.8232 | 4.6146 | 12.66 | 15.588 | <0,78 | 50.7129 | 2476.591 | 108.2237 | 37.953 | 731.3535 | <1,57 | <0,06 | <0,40 | <0,15 | 15.1533 | <0,17 | 72.062 | <0,13 | 270.1311
9 | Sphalerite I | 286080.3742 | 12.0557 | <0,71 | <7,62 | 330.5205 | 72394.0172 | <0,35 | <2,26 | 1114.6656 | 599000 | 18.1817 | 34.3324 | 28.09 | 10.2851 | <0,87 | 51.4892 | 503.1754 | 0.099732 | 1.0699 | 808.4739 | <2,22 | <0,12 | <0,30 | <0,21 | 43.3832 | 0.30085 | 74.9847 | <0,12 | 220.1286
10 | Sphalerite I | 264909.5374 | 11.8904 | <0,49 | 8.5026 | 173.8495 | 56227.8567 | <0,26 | <1,57 | 2665.3071 | 579500 | <0,55 | 26.8965 | <1,29 | 8.9454 | <0,81 | 9.3633 | 1096.8221 | <0,04 | 0.26226 | 22.1605 | <1,47 | <0,07 | <0,31 | <0,12 | 52.598 | 0.1939 | 16.514 | <0,11 | -
11 | Sphalerite I | 246290.0173 | 8.2696 | <0,42 | <6,15 | 218.7629 | 53055.795 | <0,28 | <1,65 | 430.3491 | 548600 | 1.1124 | 9.1456 | 12.4307 | 12.5995 | <0,71 | 17.0303 | 611.9306 | <0,04 | <0,26 | 214.5652 | <1,37 | <0,07 | <0,46 | <0,16 | 34.5126 | 0.22897 | 73.5134 | <0,08 | -
12 | Sphalerite I | 256017.2192 | 9.9079 | <0,42 | 4.9644 | 162.7051 | 46394.7215 | <0,19 | <1,47 | 806.8949 | 595200 | <0,45 | 10.0805 | 1.7386 | 16.6231 | <0,89 | 4.3008 | 880.6678 | <0,03 | <0,21 | 19.326 | <1,23 | <0,09 | <0,35 | <0,18 | 31.2922 | <0,18 | 31.6794 | <0,088 | -
13 | Sphalerite I | 264095.459 | 8.4351 | <0,42 | <5,69 | 120.9133 | 14413.6235 | <0,22 | <1,75 | 303.3233 | 647200 | 7.3305 | <0,51 | <1,26 | 10.1401 | <0,65 | 5.6689 | 2659.9336 | 9.5481 | 54.8419 | 136.3715 | <1,36 | <0,08 | <0,39 | <0,18 | 18.1559 | <0,16 | 40.071 | <0,09 | -
14 | Sphalerite I | 255143.9828 | 10.3031 | <0,53 | <5,93 | 176.1048 | 32503.5307 | <0,28 | <1,79 | 530.9413 | 613900 | 6.5799 | 3.3096 | 1.4364 | 10.3097 | <0,63 | 26.9973 | 3443.0787 | 36.7634 | 13.3474 | 360.2971 | <1,36 | <0,04 | <0,26 | <0,15 | 14.269 | <0,17 | 63.9643 | <0,09 | 272.6853
15 | Sphalerite I | 257496.222 | 8.2855 | <0,41 | <6,77 | 139.1754 | 24639.4604 | <0,18 | <1,88 | 274.2525 | 624900 | 8.751 | 5.124 | 1.9097 | 10.4249 | <0,67 | 6.5876 | 1610.2236 | 29.1036 | 35.7388 | 80.0694 | <0,98 | <0,07 | <0,40 | <0,12 | 17.0096 | <0,19 | 11.8582 | <0,12 | 254.5071
16 | Sphalerite I | 256837.9634 | 7.5042 | <0,43 | <6,14 | 196.1681 | 29816.9585 | <0,29 | <1,99 | 285.8891 | 623800 | 8.1786 | 7.8509 | 2.8276 | 12.2386 | <0,92 | 6.6553 | 1457.7105 | 32.5549 | 2.406 | 97.8072 | <1,39 | <0,07 | <0,41 | <0,14 | 16.8696 | <0,21 | 12.6446 | 0.10262 | 258.4542
17 | Sphalerite I | 255902.582 | 6.9518 | <0,53 | <6,64 | 191.2352 | 16173.643 | <0,27 | <1,75 | 98.1766 | 649900 | <0,61 | <0,66 | <1,32 | 9.6394 | <0,99 | 0.55499 | 1777.9116 | 0.17822 | <0,30 | 0.65343 | <1,78 | 0.079229 | <0,25 | <0,20 | 20.4289 | <0,21 | 0.59945 | <0,13 | -
18 | Sphalerite II | 259583.9751 | 7.7481 | <0,45 | <5,84 | 8.7334 | 2563.734 | <0,24 | <2,14 | 559.2095 | 668500 | 16.0291 | 9.402 | 114.5181 | 12.5121 | <0,87 | 41.85 | 1732.1896 | 12.0898 | 16.8462 | 16.0206 | <1,44 | <0,11 | <0,67 | <0,18 | 44.1615 | <0,22 | 21.5921 | 21.4258 | 159.0728
19 | Sphalerite II | 258820.5174 | 9.1182 | <0,45 | <6,35 | 11.1996 | 3491.7487 | <0,19 | <2,13 | 386.8367 | 662200 | 6.775 | 1.669 | 69.4593 | 12.6753 | <0,72 | 9.9581 | 3346.116 | 3.0512 | 6.0662 | 34.9689 | <2,16 | <0,09 | 0.33338 | <0,22 | 38.391 | <0,18 | 73.965 | 15.6021 | 190.7537
20 | Sphalerite II | 254778.3241 | 8.1455 | <0,47 | <5,97 | 8.2943 | 2843.6775 | <0,22 | <1,73 | 329.9933 | 662600 | 5.1577 | 3.9019 | 93.2031 | 11.5054 | <0,89 | 12.4371 | 2781.7577 | 2.4094 | 2.8397 | 22.758 | <1,48 | <0,09 | <0,31 | <0,18 | 37.7665 | <0,18 | 43.6411 | 33.1819 | 175.0414
MAX | Sphalerite I | 286080.3742 | 12.0557 | n.c. | 8.5026 | 333.4039 | 72394.0172 | n.c. | n.c. | 2665.3071 | 649900 | 21.2683 | 34.3324 | 28.09 | 16.6231 | n.c. | 51.4892 | 3443.0787 | 108.2237 | 152.5396 | 808.4739 | n.c. | 0.079229 | n.c. | n.c. | 52.598 | 0.45252 | 125.0017 | 0.12513
MIN |  | 236019.2353 | 6.1334 | n.c. | 4.9644 | 99.6929 | 11448.9998 | n.c. | n.c. | 98.1766 | 548600 | 1.1124 | 0.86305 | 1.4364 | 8.3592 | n.c. | 0.55499 | 503.1754 | 0.099732 | 0.26226 | 0.65343 | n.c. | 0.079229 | n.c. | n.c. | 14.269 | 0.1939 | 0.59945 | 0.10262
MEDIAN |  | 257496.222 | 8.2855 | n.c. | 6.7335 | 177.7204 | 29816.9585 | n.c. | n.c. | 394.6972 | 612900 | 8.4648 | 9.1456 | 3.0549 | 12.11 | n.c. | 8.6668 | 1457.7105 | 23.7259 | 21.8058 | 141.494 | n.c. | 0.079229 | n.c. | n.c. | 20.4289 | 0.26491 | 40.071 | 0.11387
MEAN |  | 261096.3109 | 8.5471 | n.c. | 6.7335 | 187.4677 | 34561.9274 | n.c. | n.c. | 638.4901 | 611076.4706 | 10.3839 | 10.4425 | 8.202 | 12.0125 | n.c. | 15.0711 | 1620.5046 | 31.829 | 34.9128 | 227.6628 | n.c. | 0.079229 | n.c. | n.c. | 25.2087 | 0.29406 | 43.5348 | 0.11387
% ADL |  | 100 | 100 | 0 | 11.7647 | 100 | 100 | 0 | 0 | 100 | 100 | 70.5882 | 88.2353 | 70.5882 | 88.2353 | 0 | 100 | 100 | 70.5882 | 70.5882 | 100 | 0 | 5.8824 | 0 | 0 | 100 | 23.5294 | 100 | 11.7647
MAX | Sphalerite II | 259583.9751 | 9.1182 | n.c. | n.c. | 11.1996 | 3491.7487 | n.c. | n.c. | 559.2095 | 668500 | 16.0291 | 9.402 | 114.5181 | 12.6753 | n.c. | 41.85 | 3346.116 | 12.0898 | 16.8462 | 34.9689 | n.c. | n.c. | 0.33338 | n.c. | 44.1615 | n.c. | 73.965 | 33.1819
MIN |  | 254778.3241 | 7.7481 | n.c. | n.c. | 8.2943 | 2563.734 | n.c. | n.c. | 329.9933 | 662200 | 5.1577 | 1.669 | 69.4593 | 11.5054 | n.c. | 9.9581 | 1732.1896 | 2.4094 | 2.8397 | 16.0206 | n.c. | n.c. | 0.33338 | n.c. | 37.7665 | n.c. | 21.5921 | 15.6021
MEDIAN |  | 258820.5174 | 8.1455 | n.c. | n.c. | 8.7334 | 2843.6775 | n.c. | n.c. | 386.8367 | 662600 | 6.775 | 3.9019 | 93.2031 | 12.5121 | n.c. | 12.4371 | 2781.7577 | 3.0512 | 6.0662 | 22.758 | n.c. | n.c. | 0.33338 | n.c. | 38.391 | n.c. | 43.6411 | 21.4258
MEAN |  | 257727.6055 | 8.3373 | n.c. | n.c. | 9.4091 | 2966.3867 | n.c. | n.c. | 425.3465 | 664433.3333 | 9.3206 | 4.991 | 92.3935 | 12.2309 | n.c. | 21.415 | 2620.0211 | 5.8501 | 8.584 | 24.5825 | n.c. | n.c. | 0.33338 | n.c. | 40.1064 | n.c. | 46.3994 | 23.4033
% ADL |  | 100 | 100 | 0 | 0 | 100 | 100 | 0 | 0 | 100 | 100 | 100 | 100 | 100 | 100 | 0 | 100 | 100 | 100 | 100 | 100 | 0 | 0 | 33.3333 | 0 | 100 | 0 | 100 | 100

## Chalcopyrite
Representatives LA-ICP-MS data of chalcopyrite from Janjevo (in ppm), % ADL = Percentage of analyses above the lower detection limit, n.c. = not calculated.
Number | Mineral | 34S | 49Ti | 51V | 53Cr | 55Mn | 57Fe | 59Co | 60Ni | 65Cu | 66Zn | 71Ga | 74Ge | 75As | 82Se | 95Mo | 107Ag | 111Cd | 115In | 118Sn | 121Sb | 125Te | 181Ta | 182W | 197Au | 202Hg | 205Tl | 208Pb | 209Bi
1 | Chalcopyrite III | 458899.1198 | <18,10 | <1,23 | 32.9015 | 28.6763 | 305620 | <0,52 | <4,38 | 427542.1798 | 1038.5542 | 2.4631 | <1,54 | 155.8208 | <15,84 | <2,14 | 5.9855 | 6.8206 | 104.1189 | 1.9325 | 36.558 | <4,46 | <0,26 | <0,81 | <0,45 | 2.4 | <0,44 | 77.9218 | 41.1022
2 | Chalcopyrite III | 406262.6321 | 12.2783 | <1,39 | 23.8841 | 27.7403 | 305160 | <0,50 | <5,71 | 448789.7072 | 993.7073 | <1,42 | <1,68 | 111.5657 | <15,49 | <1,81 | 1.3573 | 8.1962 | 83.0939 | 5.3237 | 2.1362 | <5,025 | <0,13 | <0,93 | <0,36 | 1.2475 | <0,50 | 1.7667 | 0.93944
3 | Chalcopyrite III | 442202.5995 | <10,68 | <1,01 | 15.9793 | 29.0619 | 302970 | <0,58 | <3,30 | 449356.1984 | 1174.0759 | 2.3116 | 2.737 | 86.6048 | <13,78 | <2,25 | 1.7463 | <4,97 | 142.254 | 11.8668 | 12.6025 | <3,018 | <0,19 | <0,90 | <0,37 | 1.2778 | <0,42 | 8.8295 | 6.9249
4 | Chalcopyrite III | 389124.1908 | 14.1384 | <1,20 | 26.1573 | 28.4487 | 303980 | <0,66 | <4,14 | 398091.5658 | 807.0266 | <1,31 | <1,68 | <4,81 | <12,08 | <2,54 | 4.2412 | <5,56 | 47.5634 | <0,83 | 58.2761 | <2,98 | <0,20 | <0,84 | <0,47 | <0,92 | <0,59 | 47.4386 | 34.586
5 | Chalcopyrite III | 397275.9919 | 18.8871 | <1,18 | 19.6531 | 27.0834 | 305380 | <0,53 | <4,55 | 424604.0048 | 347.0326 | <1,06 | 1.3592 | <4,60 | <13,38 | <2,24 | 0.58731 | 5.3807 | 26.6827 | 10.2994 | 8.8209 | <3,49 | <0,14 | <0,83 | <0,30 | <0,74 | <0,55 | <0,58 | 0.39442
6 | Chalcopyrite III | 399206.888 | <13,73 | <1,52 | 22.4299 | 29.0078 | 306290 | 1.4198 | 51.3478 | 411991.6603 | 403.328 | <1,46 | 2.0734 | 58.0929 | <11,61 | <2,25 | 415.2291 | <6,31 | 140.8811 | 83.6242 | 1.7683 | <4,34 | <0,18 | <1,34 | <0,51 | <0,99 | <0,90 | 20.6082 | 1.907
7 | Chalcopyrite III | 415536.7583 | 10.5384 | <1,14 | 31.693 | 27.8378 | 303430 | <0,47 | <5,076 | 417139.9496 | 333.5805 | <1,487 | 6.2647 | <5,49 | <10,56 | <2,59 | 1.0874 | <4,09 | 36.9298 | 89.4879 | 8.2142 | <3,89 | <0,17 | <1,28 | <0,36 | <0,69 | <0,59 | 1.5682 | 0.5211
8 | Chalcopyrite III | 442567.2576 | 14.7655 | <1,13 | <18,20 | 28.8678 | 303430 | <0,62 | <4,43 | 412391.361 | 443.8142 | 1.8177 | <1,89 | <5,77 | <12,98 | 2.4599 | <0,81 | <5,69 | 41.8223 | 58.7691 | 1.0894 | <3,693 | <0,26 | <1,06 | <0,44 | <0,78 | <0,57 | 1.3669 | <0,24
9 | Chalcopyrite III | 426867.5884 | 17.0871 | <1,09 | 23.0684 | 27.6951 | 305970 | <0,56 | <4,49 | 398587.7403 | 878.8145 | <1,23 | 1.447 | 4.7454 | <12,07 | <1,81 | <0,52 | 4.7278 | 85.7083 | 3.4466 | 1.367 | <4,31 | <0,26 | <0,70 | <0,30 | 0.84658 | <0,44 | 0.85024 | 0.86112
10 | Chalcopyrite III | 422663.7234 | 20.8448 | <1,26 | 25.5765 | 25.0359 | 304640 | <0,42 | <4,25 | 424396.9072 | 306.1952 | <1,06 | 2.926 | <5,66 | <10,97 | <1,92 | <0,73 | <6,15 | 95.3103 | 157.7859 | 4.3483 | <4,10 | <0,21 | <0,72 | <0,34 | <0,76 | <0,49 | 0.66497 | 0.24911
11 | Chalcopyrite III | 451222.3946 | 11.2228 | <1,10 | 23.601 | 31.1411 | 307020 | <0,57 | <4,67 | 431368.8151 | 984.3714 | 1.8438 | 1.5676 | <4,59 | <13,48 | <1,77 | 1.9999 | 7.8376 | 72.3876 | 1.0446 | 6.6756 | <3,54 | <0,21 | <0,88 | <0,38 | <0,74 | <0,52 | 16.118 | 4.9006
12 | Chalcopyrite III | 438982.2707 | <10,87 | <1,37 | 27.576 | 27.0203 | 306380 | <0,75 | <4,04 | 414225.0108 | 1177.3282 | <1,31 | <1,53 | <6,52 | <14,31 | <2,40 | 3.2928 | 8.2059 | 54.1084 | <0,88 | 15.496 | 3.572 | <0,32 | <0,93 | <0,38 | <0,75 | <0,57 | 18.4711 | 10.8634
13 | Chalcopyrite III | 418663.317 | <9,50 | <0,93 | 20.0592 | 27.434 | 304780 | <0,70 | <3,83 | 427497.6148 | 490.7644 | <1,15 | <1,20 | 3.9979 | <12,23 | <1,69 | 1.1507 | 4.6437 | 63.3158 | 1.0056 | 25.2168 | <3,45 | <0,19 | <0,71 | <0,30 | 0.69246 | <0,42 | 0.45844 | 0.47738
MAX | Chalcopyrite III | 458899.1198 | 20.8448 | n.c. | 32.9015 | 31.1411 | 307020 | 1.4198 | 51.3478 | 449356.1984 | 1177.3282 | 2.4631 | 6.2647 | 155.8208 | n.c. | 2.4599 | 415.2291 | 8.2059 | 142.254 | 157.7859 | 58.2761 | 3.572 | n.c. | n.c. | n.c. | 2.4 | n.c. | 77.9218 | 41.1022
MIN |  | 389124.1908 | 10.5384 | n.c. | 15.9793 | 25.0359 | 302970 | 1.4198 | 51.3478 | 398091.5658 | 306.1952 | 1.8177 | 1.3592 | 3.9979 | n.c. | 2.4599 | 0.58731 | 4.6437 | 26.6827 | 1.0056 | 1.0894 | 3.572 | n.c. | n.c. | n.c. | 0.69246 | n.c. | 0.45844 | 0.24911
MEDIAN |  | 422663.7234 | 14.4519 | n.c. | 23.7426 | 27.8378 | 305160 | 1.4198 | 51.3478 | 424396.9072 | 807.0266 | 2.0777 | 2.0734 | 72.3489 | n.c. | 2.4599 | 1.8731 | 6.8206 | 72.3876 | 10.2994 | 8.2142 | 3.572 | n.c. | n.c. | n.c. | 1.2475 | n.c. | 5.2981 | 1.4232
MEAN |  | 423805.7486 | 14.9703 | n.c. | 24.3816 | 28.0808 | 305003.8462 | 1.4198 | 51.3478 | 421998.6704 | 721.4302 | 2.1091 | 2.625 | 70.1379 | n.c. | 2.4599 | 43.6677 | 6.5446 | 76.4751 | 38.5988 | 14.0438 | 3.572 | n.c. | n.c. | n.c. | 1.2929 | n.c. | 16.3386 | 8.6439
% ADL |  | 100 | 61.5385 | 0 | 92.3077 | 100 | 100 | 7.6923 | 7.6923 | 100 | 100 | 30.7692 | 53.8462 | 46.1538 | 0 | 7.6923 | 76.9231 | 53.8462 | 100 | 84.6154 | 100 | 7.6923 | 0 | 0 | 0 | 38.4615 | 0 | 92.3077 | 92.3077

## Arsenopyrite
Representatives LA-ICP-MS data of arsenopyrite from Janjevo (in ppm), % ADL = Percentage of analyses above the lower detection limit, n.c. = not calculated.
Number | Mineral | 34S | 49Ti | 51V | 53Cr | 55Mn | 57Fe | 59Co | 60Ni | 65Cu | 66Zn | 71Ga | 74Ge | 75As | 82Se | 95Mo | 107Ag | 111Cd | 115In | 118Sn | 121Sb | 125Te | 181Ta | 182W | 197Au | 202Hg | 205Tl | 208Pb | 209Bi
1 | Arsenopyrite I | 260863.1639 | 18.7834 | <1,62 | <25,31 | 34.706 | 352700 | <0,92 | <7,61 | 513.0208 | <15,49 | <2,11 | 42.3835 | 414760.7953 | <28,92 | <4,18 | 7.0057 | <7,08 | 0.47692 | <1,34 | 16815.7622 | <6,79 | <0,54 | <1,63 | <0,62 | 1.6495 | <0,79 | 233.5064 | 2160.0945
2 | Arsenopyrite I | 251222.8984 | <19,98 | <1,72 | 44.2491 | 31.7515 | 352200 | <1,14 | <7,91 | 693.2815 | <17,88 | <1,97 | 42.3431 | 440063.6525 | <20,87 | <4,31 | 17.5384 | <9,79 | 0.4569 | <1,15 | 14150.2148 | <5,42 | <0,22 | <1,98 | <0,63 | <1,92 | <0,71 | 677.3342 | 4606.6009
3 | Arsenopyrite II | 253561.4831 | <13,92 | <1,93 | 55.6512 | 31.9867 | 349400 | <1,11 | <7,43 | 80.8704 | <19,61 | <2,44 | 42.6779 | 400817.871 | <27,62 | <3,82 | <1,22 | <13,02 | 0.35087 | <1,25 | 19159.8591 | <8,74 | <0,31 | <2,02 | <0,75 | <2,17 | <0,91 | <0,76 | 27.1169
4 | Arsenopyrite II | 280690.071 | <15,19 | <1,94 | <31,29 | 622.0032 | 347300 | <1,37 | <8,64 | 1195.7181 | <19,73 | <2,55 | 41.3592 | 392219.7632 | <33,21 | <3,84 | 23.5976 | <10,81 | 0.69937 | <1,47 | 10371.6839 | <8,53 | <0,70 | <1,79 | <0,86 | 11.0092 | <1,11 | 217.078 | 110.8986
5 | Arsenopyrite II | 273668.4983 | 23.6092 | 3.1573 | <36,91 | 174.6988 | 355400 | 5.9427 | 14.4046 | 1238.1165 | 30.3205 | 2.4124 | 50.8272 | 450183.35 | <28,78 | <4,87 | 67.2342 | <10,88 | 1.0651 | <1,27 | 9328.2857 | <8,23 | <0,36 | 1.4455 | <0,79 | 5.635 | <0,99 | 653.485 | 275.4882
6 | Arsenopyrite II | 278113.2703 | 16.4648 | 2.3114 | 44.7098 | 134.1905 | 350200 | 1.911 | <8,15 | 1213.5653 | <17,43 | <2,21 | 45.3761 | 422868.0206 | <20,65 | <3,30 | 23.3967 | <6,24 | 0.66541 | <1,09 | 9891.9849 | <7,33 | <0,45 | <1,12 | <0,63 | <1,70 | <0,89 | 432.7007 | 196.168
7 | Arsenopyrite II | 284814.0757 | 20.1669 | <1,77 | 36.2107 | 176.6333 | 349600 | <1,11 | <9,53 | 967.4044 | 33.2745 | <2,96 | 42.5663 | 447973.7473 | <29,13 | <5,58 | 18.9066 | <8,21 | 0.56165 | <1,39 | 9305.4469 | <9,52 | <0,35 | <1,88 | <0,65 | <2,14 | <0,77 | 600.9369 | 218.9511
MAX | Arsenopyrite I | 260863.1639 | 18.7834 | n.c. | 44.2491 | 34.706 | 352700 | n.c. | n.c. | 693.2815 | n.c. | n.c. | 42.3835 | 440063.6525 | n.c. | n.c. | 17.5384 | n.c. | 0.47692 | n.c. | 16815.7622 | n.c. | n.c. | n.c. | n.c. | 1.6495 | n.c. | 677.3342 | 4606.6009
MIN |  | 251222.8984 | 18.7834 | n.c. | 44.2491 | 31.7515 | 352200 | n.c. | n.c. | 513.0208 | n.c. | n.c. | 42.3431 | 414760.7953 | n.c. | n.c. | 7.0057 | n.c. | 0.4569 | n.c. | 14150.2148 | n.c. | n.c. | n.c. | n.c. | 1.6495 | n.c. | 233.5064 | 2160.0945
MEDIAN |  | 256043.0311 | 18.7834 | n.c. | 44.2491 | 33.2288 | 352450 | n.c. | n.c. | 603.1512 | n.c. | n.c. | 42.3633 | 427412.2239 | n.c. | n.c. | 12.2721 | n.c. | 0.46691 | n.c. | 15482.9885 | n.c. | n.c. | n.c. | n.c. | 1.6495 | n.c. | 455.4203 | 3383.3477
MEAN |  | 256043.0311 | 18.7834 | n.c. | 44.2491 | 33.2288 | 352450 | n.c. | n.c. | 603.1512 | n.c. | n.c. | 42.3633 | 427412.2239 | n.c. | n.c. | 12.2721 | n.c. | 0.46691 | n.c. | 15482.9885 | n.c. | n.c. | n.c. | n.c. | 1.6495 | n.c. | 455.4203 | 3383.3477
% ADL |  | 100 | 50 | 0 | 50 | 100 | 100 | 0 | 0 | 100 | 0 | 0 | 100 | 100 | 0 | 0 | 100 | 0 | 100 | 0 | 100 | 0 | 0 | 0 | 0 | 50 | 0 | 100 | 100
MAX | Arsenopyrite II | 284814.0757 | 23.6092 | 3.1573 | 55.6512 | 622.0032 | 355400 | 5.9427 | 14.4046 | 1238.1165 | 33.2745 | 2.4124 | 50.8272 | 450183.35 | n.c. | n.c. | 67.2342 | 0 | 1.0651 | n.c. | 19159.8591 | n.c. | n.c. | 1.4455 | n.c. | 11.0092 | n.c. | 653.485 | 275.4882
MIN |  | 253561.4831 | 16.4648 | 2.3114 | 36.2107 | 31.9867 | 347300 | 1.911 | 14.4046 | 80.8704 | 30.3205 | 2.4124 | 41.3592 | 392219.7632 | n.c. | n.c. | 18.9066 | 0 | 0.35087 | n.c. | 9305.4469 | n.c. | n.c. | 1.4455 | n.c. | 5.635 | n.c. | 217.078 | 27.1169
MEDIAN |  | 278113.2703 | 20.1669 | 2.7343 | 44.7098 | 174.6988 | 349600 | 3.9268 | 14.4046 | 1195.7181 | 31.7975 | 2.4124 | 42.6779 | 422868.0206 | n.c. | n.c. | 23.4972 | #NUM! | 0.66541 | n.c. | 9891.9849 | n.c. | n.c. | 1.4455 | n.c. | 8.3221 | n.c. | 516.8188 | 196.168
MEAN |  | 274169.4797 | 20.0803 | 2.7343 | 45.5239 | 227.9025 | 350380 | 3.9268 | 14.4046 | 939.1349 | 31.7975 | 2.4124 | 44.5614 | 422812.5504 | n.c. | n.c. | 33.2838 | #DIV/0! | 0.66849 | n.c. | 11611.4521 | n.c. | n.c. | 1.4455 | n.c. | 8.3221 | n.c. | 476.0502 | 165.7246
% ADL |  | 100 | 60 | 40 | 60 | 100 | 100 | 40 | 20 | 100 | 40 | 20 | 100 | 100 | 0 | 0 | 80 | 0 | 100 | 0 | 100 | 0 | 0 | 20 | 0 | 40 | 0 | 80 | 100

## Tetrahedrite group minerals
Representatives LA-ICP-MS data of tetrahedrite group minerals from Janjevo (in ppm), % ADL = Percentage of analyses above the lower detection limit, n.c. = not calculated.
Number | Mineral | 34S | 49Ti | 51V | 53Cr | 55Mn | 57Fe | 59Co | 60Ni | 65Cu | 66Zn | 71Ga | 74Ge | 75As | 82Se | 95Mo | 107Ag | 111Cd | 115In | 118Sn | 121Sb | 125Te | 181Ta | 182W | 197Au | 202Hg | 205Tl | 208Pb | 209Bi
1 | Tetrahedrite III | 275547.9456 | <16,43 | <1,56 | <22,16 | 13.9464 | 34543.4973 | <0,89 | <6,94 | 370130 | 41115.3202 | <1,44 | <1,86 | 11016.9665 | <17,82 | <2,61 | 24811.7456 | 339.7843 | 47.9953 | <0,72 | 250347.8599 | <4,08 | <0,398 | <1,16 | <0,60 | 20.947 | <0,59 | 1.4337 | 5717.5307
2 | Tetrahedrite III | 320549.9888 | 24.1789 | <1,54 | <26,37 | 12.5063 | 40860.4241 | <1,07 | <7,29 | 376940 | 40994.5919 | <1,44 | <2,03 | 36674.768 | <19,26 | <3,26 | 23518.9591 | 375.5407 | 23.2868 | 0.80199 | 249922.6746 | <4,99 | <0,35 | <1,93 | <0,83 | 20.9846 | <0,86 | 1.7115 | 565.5206
3 | Tetrahedrite III | 309634.0394 | <18,30 | <1,86 | <28,11 | 13.0807 | 42521.5779 | <1,12 | <6,60 | 375170 | 38322.9919 | <2,13 | 3.1779 | 29952.1067 | <28,89 | <4,81 | 23436.5483 | 320.0754 | 26.4739 | <1,05 | 222666.5541 | <6,43 | <0,37 | <2,41 | <0,76 | 13.3313 | <0,73 | 1.9986 | 1096.2995
4 | Tetrahedrite III | 334270.0636 | <21,29 | <1,96 | <28,24 | 11.1922 | 38689.1517 | <1,16 | <11,17 | 374100 | 40604.6886 | <2,45 | 3.8284 | 33360.6834 | <25,31 | <4,40 | 23336.6845 | 371.2885 | 23.3916 | <1,62 | 219080.0614 | <10,96 | <0,44 | <1,63 | <0,95 | 25.94 | <1,25 | <1,11 | 1497.8543
5 | Tetrahedrite III | 298535.2618 | <16,02 | <1,98 | <22,56 | 12.3125 | 43924.4386 | <0,76 | <8,84 | 377190 | 36659.9464 | <1,90 | <2,75 | 35518.7124 | <22,05 | <3,76 | 22964.7759 | 353.1186 | 26.2149 | <1,01 | 203344.5104 | <4,64 | <0,44 | <1,87 | <0,53 | 16.4025 | <0,61 | 1.2534 | 3944.4163
6 | Tetrahedrite III | 287958.4326 | <23,27 | <2,06 | <28,45 | 13.7784 | 34687.5255 | <1,18 | <9,01 | 375150 | 39599.9588 | <2,59 | 2.5417 | 47624.7724 | <26,28 | <3,96 | 19987.7965 | 260.4323 | 25.1298 | <1,10 | 194748.0963 | <7,43 | <0,39 | <2,14 | <0,87 | 24.0921 | <0,97 | 5.8361 | 5402.9385
7 | Tetrahedrite III | 270125.0858 | 11.0245 | <0,73 | <7,67 | 11.5407 | 32256.0694 | <0,34 | 2.6812 | 380000 | 42062.2398 | <0,59 | 4.6151 | 45606.8965 | <6,09 | <0,99 | 17153.108 | 395.4287 | 46.2493 | <0,33 | 162256.6159 | <1,69 | <0,14 | <0,55 | <0,19 | 9.8933 | <0,24 | 2.9446 | 183.076
8 | Tetrahedrite III | 260015.7771 | 10.4654 | <0,61 | <6,34 | 9.5837 | 31990.3963 | <0,36 | <3,33 | 393420 | 41428.4141 | <0,66 | 4.2512 | 38917.2961 | <7,53 | <1,23 | 15653.1287 | 319.1062 | 47.3767 | <0,41 | 155315.1748 | <2,54 | <0,11 | <0,49 | <0,27 | 8.4261 | <0,25 | 1.0459 | 377.8051
9 | Tetrahedrite III | 296108.9806 | 10.2034 | <0,76 | <9,37 | 12.592 | 33713.3861 | <0,37 | <3,48 | 390970 | 44847.4464 | <0,77 | 6.3259 | 65710.1363 | <8,57 | <0,92 | 15495.6785 | 382.7224 | 38.9426 | <0,50 | 152727.1086 | <2,69 | <0,12 | <1,01 | <0,29 | 11.0966 | <0,32 | 1.3387 | 591.0561
10 | Tetrahedrite III | 281140.9949 | <15,94 | <1,39 | <22,46 | 10.2248 | 35447.2041 | <0,87 | <6,53 | 388480 | 44036.9788 | <1,70 | 3.57 | 61317.4464 | <14,23 | <3,46 | 15168.3353 | 365.3054 | 69.1826 | <1,03 | 166242.5348 | <4,05 | <0,28 | <1,29 | <0,67 | 20.0352 | <0,56 | 3.6318 | 7696.2715
11 | Tetrahedrite III | 271484.1684 | 10.7968 | <0,53 | <7,55 | 11.6874 | 34099.8536 | <0,29 | <3,16 | 384350 | 41284.5354 | <0,75 | 5.1341 | 48124.4254 | <5,44 | <1,32 | 14938.5897 | 316.2421 | 45.9477 | <0,37 | 153517.3119 | <1,79 | <0,11 | <0,65 | <0,23 | 79.8731 | 1.8343 | 9.0149 | 202.6351
12 | Tetrahedrite III | 269459.4625 | 11.0164 | <0,51 | <8,76 | 7.7939 | 20410.4983 | <0,36 | <3,81 | 384320 | 56981.7965 | <0,64 | 3.0398 | 37818.1714 | <7,23 | <1,27 | 14741.2299 | 515.1142 | 57.407 | <0,39 | 188712.5623 | <1,92 | <0,20 | <0,59 | <0,29 | 64.6986 | 0.51497 | 16.5744 | 1186.0679
13 | Tetrahedrite III | 285109.0604 | 8.0603 | <0,63 | <9,00 | 10.792 | 35385.3615 | <0,357 | <3,09 | 392950 | 42627.1593 | <0,71 | 5.8278 | 50118.7016 | <6,83 | <0,94 | 14263.0264 | 343.2708 | 46.1854 | <0,42 | 152679.7758 | <2,06 | <0,16 | <0,58 | <0,23 | 8.5845 | <0,28 | 1.8235 | 524.4269
14 | Tetrahedrite III | 277522.8027 | 13.7986 | <0,58 | <10,05 | 50.6437 | 25342.0663 | 0.38526 | <2,97 | 379730 | 52395.2282 | <0,63 | 3.3768 | 42189.0755 | <7,49 | <1,18 | 13327.4827 | 471.2048 | 45.3176 | <0,30 | 188284.5266 | <1,83 | <0,13 | <0,49 | <0,30 | 104.6625 | 0.34943 | 68.5258 | 243.8096
15 | Tetrahedrite III | 270365.6534 | 18.101 | <0,56 | <8,31 | 5.7542 | 25137.2383 | <0,36 | <3,39 | 391440 | 52591.9133 | <0,68 | 5.3992 | 64996.7844 | <7,38 | <1,22 | 12590.2933 | 501.8883 | 12.4706 | 2.6136 | 146541.6998 | <2,02 | <0,09 | <0,52 | <0,26 | 16.9793 | <0,24 | 5.1594 | 136.2215
16 | Tetrahedrite III | 258779.2816 | 9.0284 | <0,70 | <8,52 | 5.9814 | 23148.6257 | <0,22 | <3,24 | 390680 | 54805.8916 | <0,62 | 4.8857 | 61648.7394 | <7,00 | <0,88 | 12169.2381 | 461.6559 | 6.9549 | 1.1457 | 150464.3621 | <2,33 | <0,09 | <0,59 | <0,26 | 13.7214 | <0,28 | 5.347 | 145.1851
17 | Tetrahedrite III | 299697.6291 | 15.5623 | <0,84 | <9,80 | 7.8111 | 24938.1018 | <0,29 | <3,00 | 390350 | 56006.5506 | <0,72 | 6.5403 | 77252.534 | <7,39 | <1,29 | 11881.4013 | 528.4482 | 18.635 | 12.8902 | 154136.4662 | <2,10 | <0,11 | <0,59 | <0,23 | 71.2548 | 1.1489 | 42.0354 | 94.8622
18 | Tetrahedrite III | 268152.1822 | <5,62 | <0,72 | <8,27 | 12.0724 | 33182.0383 | <0,36 | <3,47 | 386590 | 41297.6687 | <0,62 | 5.2766 | 49505.6099 | <7,37 | <0,98 | 11838.8563 | 396.1488 | 48.9092 | <0,41 | 149652.2821 | <2,47 | <0,16 | <0,59 | <0,28 | 340.4467 | <0,28 | 16.8685 | 459.8827
19 | Tetrahedrite III | 265646.7409 | 9.9262 | <0,82 | <8,18 | 28.6519 | 29153.3239 | <0,27 | <2,34 | 390350 | 47212.1277 | <0,75 | 6.4366 | 50204.1945 | <7,66 | <1,36 | 11448.433 | 363.9122 | 41.8357 | 0.43811 | 145989.5535 | <2,018 | <0,08 | <0,56 | <0,26 | 8.9028 | <0,25 | 3.4337 | 1213.5658
20 | Tetrahedrite III | 336673.967 | <13,08 | <2,30 | <27,66 | 13.6602 | 28265.2897 | <0,92 | <10,30 | 389360 | 56020.8591 | <2,40 | 7.6238 | 118140.1418 | <24,51 | <4,06 | 10135.318 | 361.7447 | 48.6982 | 1.6761 | 131544.728 | <6,29 | <0,41 | <2,22 | <0,75 | 13.7541 | <0,79 | 13.3024 | 4361.368
21 | Tetrahedrite III | 279904.2665 | 7.4276 | <0,55 | <8,97 | 5.0782 | 25090.5361 | <0,27 | <2,77 | 391270 | 52888.81 | <0,61 | 8.0886 | 108111.0343 | <8,37 | <0,96 | 9061.4066 | 458.1565 | 5.6854 | 10.1146 | 105955.7796 | <2,46 | <0,14 | <0,69 | <0,22 | 8.7145 | <0,23 | 10.5976 | 408.0728
22 | Tetrahedrite III | 295048.5856 | <7,32 | <0,54 | <10,14 | 8.8223 | 32284.7171 | <0,45 | 5.4039 | 403360 | 56831.9739 | <0,67 | 9.9736 | 145828.0352 | <8,16 | <1,60 | 8885.1665 | 379.4422 | 1.5125 | <0,49 | 113034.919 | <3,16 | <0,22 | <0,82 | <0,31 | 10.1212 | <0,29 | 12.0271 | 446.8253
23 | Tetrahedrite III | 287220.584 | 11.455 | <0,75 | <11,89 | 7.5372 | 34114.2269 | <0,33 | <3,48 | 404080 | 47920.477 | <1,01 | 8.1882 | 87547.655 | <10,44 | <1,18 | 8313.81 | 364.8173 | 30.978 | 0.82268 | 109554.003 | <2,47 | <0,23 | <0,42 | <0,28 | 12.0222 | <0,40 | 6.3249 | 1244.0332
24 | Tennantite III | 315561.3444 | <10,04 | <0,68 | <11,71 | 723.1639 | 33526.479 | 3.554 | 6.197 | 424620 | 53600.0852 | <0,76 | 13.7873 | 198709.1192 | <8,49 | <0,83 | 2424.4207 | 277.5431 | 43.6916 | 25.3073 | 43750.6076 | 2.0076 | <0,09 | <0,78 | <0,36 | 115.4705 | 9.0623 | 629.6606 | 3861.1003
25 | Tennantite III | 336368.409 | 15.0387 | <0,55 | <7,28 | 7.8429 | 36566.8424 | <0,30 | 3.3794 | 427820 | 46672.5251 | <0,71 | 17.3421 | 191897.4374 | <7,27 | <1,40 | 1151.3352 | 78.2107 | 36.6788 | 40.5279 | 6477.3824 | <2,15 | <0,13 | <0,52 | <0,21 | 40.234 | <0,29 | 307.1831 | 0.70132
26 | Tennantite III | 348107.1309 | 13.4045 | <1,04 | <10,91 | 9.6033 | 55807.9793 | <0,48 | <3,02 | 430450 | 15517.9185 | <0,75 | 16.9917 | 225108.6882 | <7,30 | <1,71 | 1093.4301 | 24.7586 | 12.9125 | 48.3166 | 5711.1392 | <2,37 | <0,16 | <0,77 | <0,35 | 101.3815 | 2.8744 | 2046.3045 | 2.9364
27 | Tennantite III | 308334.7845 | 8.0065 | <0,65 | <8,01 | 5.2712 | 36988.8531 | <0,26 | <2,94 | 428300 | 43624.4498 | <0,80 | 16.3992 | 176106.1123 | <6,45 | 0.83076 | 939.9977 | 77.5475 | 20.7191 | 32.6155 | 8369.4623 | <2,46 | <0,15 | <0,23 | <0,16 | 57.3261 | 7.8919 | 143.0741 | 10.8527
28 | Tennantite III | 338932.9762 | 11.9265 | <0,61 | <8,49 | 5.4786 | 54069.2157 | <0,34 | <2,69 | 436170 | 17167.3298 | <0,74 | 16.8883 | 222510.6541 | <9,05 | <1,52 | 876.465 | 16.242 | 22.9776 | 21.6556 | 4408.5027 | <3,00 | <0,08 | <0,85 | <0,29 | 54.4351 | <0,29 | 478.4962 | <0,15
29 | Tennantite III | 345181.7409 | 11.0277 | <0,51 | <8,12 | 193.5386 | 37408.4569 | <0,40 | 4.3272 | 432490 | 48944.0437 | <0,58 | 19.3257 | 233802.1974 | <5,97 | <1,28 | 713.6979 | 65.4921 | 46.8587 | 30.3263 | 2133.5584 | <2,70 | <0,16 | <0,47 | <0,20 | 77.2405 | 3.7014 | 969.1571 | 1.1045
30 | Tennantite III | 305604.7334 | 10.0408 | <0,63 | <9,51 | 6.3182 | 38267.2235 | <0,41 | 3.2724 | 432850 | 50306.5047 | <0,62 | 15.0064 | 213068.7614 | <8,33 | <1,20 | 558.9106 | 51.0131 | 43.6743 | 25.1252 | 1814.9995 | <2,29 | <0,11 | <0,65 | <0,28 | 32.7273 | <0,30 | 1265.3268 | <0,13
MAX | Tetrahedrite III | 336673.967 | 24.1789 | n.c. | n.c. | 50.6437 | 43924.4386 | 0.38526 | 5.4039 | 404080 | 56981.7965 | n.c. | 9.9736 | 145828.0352 | n.c. | n.c. | 24811.7456 | 528.4482 | 69.1826 | 12.8902 | 250347.8599 | n.c. | n.c. | n.c. | n.c. | 340.4467 | 1.8343 | 68.5258 | 7696.2715
MIN |  | 258779.2816 | 7.4276 | n.c. | n.c. | 5.0782 | 20410.4983 | 0.38526 | 2.6812 | 370130 | 36659.9464 | n.c. | 2.5417 | 11016.9665 | n.c. | n.c. | 8313.81 | 260.4323 | 1.5125 | 0.43811 | 105955.7796 | n.c. | n.c. | n.c. | n.c. | 8.4261 | 0.34943 | 1.0459 | 94.8622
MEDIAN |  | 281140.9949 | 10.9066 | n.c. | n.c. | 11.5407 | 33182.0383 | 0.38526 | 4.0425 | 388480 | 44036.9788 | n.c. | 5.2054 | 49505.6099 | n.c. | n.c. | 14741.2299 | 371.2885 | 38.9426 | 1.4109 | 154136.4662 | n.c. | n.c. | n.c. | n.c. | 16.4025 | 0.83194 | 5.2532 | 565.5206
MEAN |  | 286910.9111 | 12.2175 | n.c. | n.c. | 12.9149 | 32138.5021 | 0.38526 | 4.0425 | 386103.4783 | 46458.1551 | n.c. | 5.4051 | 58573.256 | n.c. | n.c. | 15440.044 | 388.9065 | 34.1209 | 3.8129 | 168118.2244 | n.c. | n.c. | n.c. | n.c. | 40.2124 | 0.9619 | 10.5559 | 1640.8576
% ADL |  | 100 | 60.8696 | 0 | 0 | 100 | 100 | 4.3478 | 8.6957 | 100 | 100 | 0 | 86.9565 | 100 | 0 | 0 | 100 | 100 | 100 | 34.7826 | 100 | 0 | 0 | 0 | 0 | 100 | 17.3913 | 95.6522 | 100
MAX | Tennantite III | 348107.1309 | 15.0387 | n.c. | n.c. | 723.1639 | 55807.9793 | 3.554 | 6.197 | 436170 | 53600.0852 | n.c. | 19.3257 | 233802.1974 | n.c. | 0.83076 | 2424.4207 | 277.5431 | 46.8587 | 48.3166 | 43750.6076 | 2.0076 | n.c. | n.c. | n.c. | 115.4705 | 9.0623 | 2046.3045 | 3861.1003
MIN |  | 305604.7334 | 8.0065 | n.c. | n.c. | 5.2712 | 33526.479 | 3.554 | 3.2724 | 424620 | 15517.9185 | n.c. | 13.7873 | 176106.1123 | n.c. | 0.83076 | 558.9106 | 16.242 | 12.9125 | 21.6556 | 1814.9995 | 2.0076 | n.c. | n.c. | n.c. | 32.7273 | 2.8744 | 143.0741 | 0.70132
MEDIAN |  | 336368.409 | 11.4771 | n.c. | n.c. | 7.8429 | 37408.4569 | 3.554 | 3.8533 | 430450 | 46672.5251 | n.c. | 16.8883 | 213068.7614 | n.c. | 0.83076 | 939.9977 | 65.4921 | 36.6788 | 30.3263 | 5711.1392 | 2.0076 | n.c. | n.c. | n.c. | 57.3261 | 5.7966 | 629.6606 | 2.9364
MEAN |  | 328298.7313 | 11.5741 | n.c. | n.c. | 135.8881 | 41805.0072 | 3.554 | 4.294 | 430385.7143 | 39404.6938 | n.c. | 16.5344 | 208743.2814 | n.c. | 0.83076 | 1108.3224 | 84.401 | 32.5018 | 31.982 | 10380.8075 | 2.0076 | n.c. | n.c. | n.c. | 68.4021 | 5.8825 | 834.1718 | 775.3391
% ADL |  | 100 | 85.7143 | 0 | 0 | 100 | 100 | 14.2857 | 57.1429 | 100 | 100 | 0 | 100 | 100 | 0 | 14.2857 | 100 | 100 | 100 | 100 | 100 | 14.2857 | 0 | 0 | 0 | 100 | 57.1429 | 100 | 71.4286