## final
Supplementary Table 1 - Trace element concentrations (ppm) in pyrite and arsenopyrite determined by LA-ICP-MS
Element |  | Co | Ni | Cu | Zn | As | Se | Ag | Sb | Au | Hg | Pb | Bi
detection limit (spot 50 um) |  | 0.1 | 1 | 0.2 | 0.5 | 1 | 1 | 0.05 | 0.1 | 0.02 | 0.3 | 0.05 | 0.02
Ch-33B_6 | pyrite | 36.2 | 38.11 | 1181.13 | 5.73 | 18300.52 | 560.32 | 689.32 | 933.7 | 5.02 | < DL | 34.81 | 0.1638
Ch-33B_7 | pyrite | 3.01 | 5.82 | 19.76 | 2.13 | 33140.68 | 96.48 | 1.602 | 33.7 | 7.25 | < DL | 1.786 | 0.0541
Ch-33B_8 | pyrite | 28.8 | 34.06 | 303.18 | 3872.2 | 37937.3 | 233.79 | 15.8 | 267.04 | 16.95 | 0.302 | 34.75 | 0.311
Ch-33B_9 | pyrite | 573.48 | 124.43 | 163.86 | 16.98 | 6805.77 | 243.17 | 21.97 | 163.22 | 4.02 | 0.711 | 39.64 | 0.658
Ch-33B_10 | pyrite | 111.24 | 65.07 | 732.74 | 129.24 | 22285.31 | 357.97 | 336.42 | 757.69 | 5.99 | 0.427 | 89.41 | 0.669
Ch-33B_11 | pyrite | 26.47 | 32 | 129.07 | 1.35 | 37233.45 | 85.9 | 16.43 | 126.43 | 12.94 | 0.587 | 24.15 | 0.495
Ch-33B_12 | pyrite | 353.85 | 99.59 | 3037.07 | 84.1 | 1477.44 | 205.85 | 1423.41 | 4307.66 | 1.001 | 1.17 | 2100.2 | 3.14
Ch-33B_13 | pyrite | 304.43 | 147.23 | 45.9 | 127.62 | 3691.12 | 238.29 | 21.82 | 260.07 | 1.71 | 1.23 | 3114.5 | 1.32
Ch-33B_14 | pyrite | 104.91 | 95.2 | 240.54 | 7.89 | 12907.24 | 88.47 | 143.03 | 171.75 | 2.47 | 1.55 | 169.62 | 0.186
Ch-33B_15 | pyrite | 7.94 | 9.17 | 8.81 | < DL | 11387.37 | 179.02 | 0.161 | 5.61 | 2.48 | 0.567 | 2.84 | 0.025
Ch-33B_21 | pyrite | 36.83 | 29.14 | 63.3 | < DL | 48018.28 | 108.64 | 3.07 | 68.05 | 18.62 | < DL | 16.74 | 0.326
Ch-33B_22 | pyrite | 197.97 | 92.09 | 106 | 3.61 | 36956.76 | 91.62 | 15.72 | 120.73 | 28.39 | < DL | 51.64 | 0.703
Ch-33B_23 | pyrite | 64.11 | 75.62 | 73.49 | 1.89 | 44668.63 | 111.63 | 3.87 | 66.06 | 19.94 | < DL | 16.54 | 0.48
Ch-33B_24 | pyrite | 2.44 | 1.74 | 97.98 | 1.14 | 44046.48 | 178.06 | 0.0596 | 6.56 | 33.37 | < DL | 1.21 | 0.0894
Ch-33B_25 | pyrite | 37.81 | 23.45 | 60.12 | 1.43 | 27560.64 | 167.35 | 6.68 | 95.68 | 6.19 | < DL | 20.95 | 0.229
Ch-33B_26 | pyrite | 47.66 | 39.37 | 27.01 | < DL | 37141.75 | 75.51 | 5.27 | 76.01 | 13.56 | < DL | 17.79 | 0.442
Ch-33B_27 | pyrite | 26.26 | 14.22 | 40.93 | < DL | 37910.07 | 99.8 | 2.1 | 31.06 | 18.19 | < DL | 8.84 | 0.221
Ch-33B_28 | pyrite | 16.05 | 9.07 | 10.9 | < DL | 44448.51 | 96.71 | 0.239 | 8.56 | 8.72 | < DL | 7.69 | 0.0766
Ch-33B_29 | pyrite | 11.35 | 15.04 | 19.94 | < DL | 45418.84 | 86.49 | 1.752 | 22.06 | 9.22 | < DL | 12.02 | 0.134
Ch-33B_30 | pyrite | 36.93 | 41.97 | 38.33 | < DL | 57414.12 | 103.73 | 0.467 | 6.73 | 21.39 | < DL | 2.42 | 0.0788
Ch-33B_36 | arsenopyrite | 229.99 | 80.29 | 19.09 | 3994.94 | n.a. | 19.86 | 3.46 | 24397.69 | 0.452 | 4.2 | 3.45 | 0.0689
Ch-33B_37 | arsenopyrite | 617.22 | 190.65 | 96.81 | 8.79 | n.a. | 68.05 | 49.76 | 9106.33 | 5.41 | 2.52 | 257.4 | 1.061
Ch-33B_38 | arsenopyrite | 69.33 | 23 | 22.4 | 1.8 | n.a. | 46.57 | 5.12 | 11482.78 | 4.95 | 2.28 | 49.7 | 0.1589
Ch-33B_39 | arsenopyrite | 182.56 | 78.38 | 39.87 | 1.67 | n.a. | 223.58 | 5.05 | 11636.48 | 70.17 | 1.86 | 23.54 | 0.257
Ch-33B_40 | arsenopyrite | 54.82 | 49.5 | 87.37 | 7.07 | n.a. | 338.11 | 23.4 | 6434.48 | 89.3 | 1.165 | 12.92 | 0.488
Ch-33B_41 | arsenopyrite | 54.71 | 22.64 | 32.51 | 7.64 | n.a. | 74.63 | 2.73 | 14746.5 | 2.08 | 1.04 | 49.26 | 0.1678
Ch-33B_42 | arsenopyrite | 2130.99 | 939.67 | 25.51 | 739.73 | n.a. | 107.51 | 7.25 | 5875.98 | 11.19 | 1.31 | 45.8 | 0.246
Ch-33B_43 | arsenopyrite | 28.48 | 16.81 | 11.34 | < DL | n.a. | 139.14 | 5 | 20968.79 | 29.73 | 1.29 | 14.8 | 0.252
Ch-33B_44 | arsenopyrite | 96.47 | 42.82 | 28.18 | 6.99 | n.a. | 166.27 | 6.22 | 11791 | 59.36 | 1.3 | 49.52 | 0.4
Ch-33B_45 | arsenopyrite | 223.96 | 62.32 | 117.93 | 4351.07 | n.a. | 352.05 | 16.16 | 15782.46 | 98.8 | 0.946 | 61.78 | 0.278
Ch-33B_51 | arsenopyrite | 301.48 | 109.76 | 90.72 | 19.52 | n.a. | 427.09 | 30.92 | 19741.92 | 137.1 | 0.606 | 20.87 | 0.72
Ch-33B_52 | arsenopyrite | 27.21 | 17.33 | 15.74 | 0.589 | n.a. | 352.56 | 3.31 | 14837.06 | 87.56 | 0.845 | 10.92 | 0.179
Ch-33B_53 | arsenopyrite | 76.44 | 30.17 | 19.41 | 6.2 | n.a. | 66.9 | 3.9 | 14156.69 | 11.12 | 1.16 | 22.66 | 0.1217
Ch-33B_54 | arsenopyrite | 241.55 | 57.26 | 8.76 | 0.793 | n.a. | 63.74 | 0.308 | 23093.71 | 10.01 | 1.11 | 0.315 | 0.02
Ch-33B_55 | arsenopyrite | 140.2 | 160.59 | 127.43 | 26.3 | n.a. | 119.01 | 2.73 | 22177.47 | 14.63 | 1 | 7.44 | 0.1342
Ch-33B_56 | arsenopyrite | 176.49 | 44.06 | 66.97 | 339.11 | n.a. | 110.71 | 38.15 | 18859.92 | 23.7 | 2.74 | 37.46 | 0.259
Ch-33B_57 | arsenopyrite | 337.52 | 62.14 | 12.03 | < DL | n.a. | 95.34 | 3.33 | 17642.8 | 17.13 | 1.34 | 12.01 | 0.235
Ch-33B_58 | arsenopyrite | 360.37 | 111.5 | 41.04 | < DL | n.a. | 543.48 | 8.45 | 14728.04 | 172.98 | 1.21 | 21.64 | 0.614
Ch-33B_59 | arsenopyrite | 273.68 | 61.74 | 38.03 | 2.91 | n.a. | 239.12 | 12.59 | 6229.01 | 75.73 | 1.08 | 37.86 | 0.396
Ch-33B_60 | arsenopyrite | 606.33 | 228.68 | 56.18 | 4.42 | n.a. | 505.34 | 18.05 | 10830.37 | 105.55 | 2.44 | 33.66 | 0.749
n.a. - not analyzed