## Greenockite
| 1 | 2 | 3 | 4 | 5
Cd | 79.223 | 78.813 | 77.441 | 76.915 | 75.38
S | 22.126 | 22.809 | 22.219 | 21.566 | 21.832
Ʃ(wt.%) | 101.349 | 101.622 | 99.66 | 98.481 | 97.212
Cd | 1.010484 | 0.9926896 | 0.9970124 | 1.008519 | 0.9923109
S | 0.9895156 | 1.00731 | 1.002988 | 0.9914806 | 1.007689
Empirical formulae are recalculated on the basis of 2 apfu

## Mckynstryite-Stromeyerite
| 1 | 2 | 3 | 4 | 5 | 6 | 7 | 8 | 9 | 10 | 11 | 12 | 13 | 14 | 15 | 16 | 17 | 18 | 19 | 20 | 21 | 22 | 23 | 24 | 25 | 26
Ag | 51.782 | 52.028 | 51.48 | 51.405 | 59.32 | 43.282 | 50.446 | 50.285 | 64.909 | 60.95 | 60.819 | 62.005 | 55.878 | 57.06 | 50.589 | 55.402 | 56.996 | 64.256 | 54.79 | 64.592 | 50.28 | 60.035 | 55.318 | 58.327 | 49.69 | 67.931
Fe | 0.211 | 0.21 | 0.112 | 0.07 | 0.134 | 0.814 | 0.364 | 0.076 | 0.624 | 0.392 | 0.395 | 0.177 | 0.678 | 0.251 | 0.059 | 0.176 | 0.422 | 0.358 | 0.628 | 0.222 | 0.481 | 0.07 | 0.857 | 0.191 | 0.028 | 0.044
Cu | 32.704 | 32.143 | 31.667 | 32.328 | 24.484 | 39.333 | 34.298 | 33.669 | 18.824 | 21.027 | 23.464 | 23.344 | 27.6 | 27.399 | 30.858 | 28.687 | 25.359 | 21.096 | 29.152 | 18.946 | 31.122 | 23.565 | 26.995 | 24.467 | 33.198 | 13.603
S | 15.88 | 15.988 | 15.606 | 15.3 | 15.624 | 16.972 | 15.651 | 16.001 | 14.405 | 15.578 | 15.071 | 15.252 | 15.875 | 16.104 | 16.525 | 16.999 | 15.401 | 14.229 | 16.463 | 13.902 | 16.942 | 15.991 | 16.281 | 15.522 | 17.064 | 15.008
Te | 0.048 | 0.037 | 0.062 | 0.046 | 0.075 | 0.043 | 0.559 | 0.543 | 0.102 | 0.647 | 0.684 | 0.059 | 0.093 | 0.034 | 0.487 | 0.062 | 0.575 | 0.073 | 0.047 | 0.595 | 0.046 | 0.058 | 0.051 | 0.063 | 0.571 | 0.062
Ʃ(wt%) | 100.625 | 100.406 | 98.927 | 99.149 | 99.637 | 100.444 | 101.318 | 100.574 | 98.864 | 98.594 | 100.433 | 100.837 | 100.124 | 100.848 | 98.518 | 101.326 | 98.753 | 100.012 | 101.08 | 98.257 | 98.871 | 99.719 | 99.502 | 98.57 | 100.551 | 96.648
Ag | 0.9638505 | 0.9705617 | 0.9774139 | 0.9764672 | 1.15731 | 0.7694168 | 0.9313167 | 0.9319047 | 1.328108 | 1.216085 | 1.194901 | 1.213102 | 1.064154 | 1.081606 | 0.9539477 | 1.027974 | 1.116399 | 1.296417 | 1.021457 | 1.341402 | 0.9364405 | 1.169343 | 1.052892 | 1.147376 | 0.9090121 | 1.438662
Fe | 0.007585615 | 0.007566287 | 0.004107102 | 0.002568194 | 0.005049296 | 0.02794836 | 0.01297925 | 0.002720346 | 0.02465986 | 0.01510615 | 0.01498881 | 0.006688389 | 0.02493853 | 0.009189428 | 0.00214881 | 0.006307349 | 0.01596486 | 0.01395056 | 0.02261287 | 0.008904521 | 0.01730245 | 0.002633377 | 0.03150473 | 0.007256834 | 0.0009893186 | 0.001799786
Cu | 1.033277 | 1.017789 | 1.020545 | 1.042356 | 0.8108042 | 1.186852 | 1.074792 | 1.059128 | 0.6537708 | 0.7121191 | 0.7824918 | 0.775231 | 0.892191 | 0.8815706 | 0.9876916 | 0.9034974 | 0.8431259 | 0.7224641 | 0.9225122 | 0.6678559 | 0.9838696 | 0.7790945 | 0.8721394 | 0.8169626 | 1.030855 | 0.489002
S | 0.9945314 | 1.0035 | 0.9969393 | 0.9778695 | 1.0256 | 1.015137 | 0.9721873 | 0.9977399 | 0.9916969 | 1.045777 | 0.996258 | 1.004002 | 1.017219 | 1.027089 | 1.048449 | 1.061249 | 1.014989 | 0.9659232 | 1.032678 | 0.971392 | 1.061663 | 1.047974 | 1.042643 | 1.027356 | 1.050313 | 1.069426
Te | 0.0007553045 | 0.0005834958 | 0.0009951342 | 0.0007386864 | 0.001236972 | 0.0006462087 | 0.008724338 | 0.008507127 | 0.001764325 | 0.01091301 | 0.01136053 | 0.0009758269 | 0.001497258 | 0.0005448365 | 0.007763319 | 0.0009725196 | 0.009521229 | 0.001245099 | 0.0007407412 | 0.01044593 | 0.0007242571 | 0.0009550268 | 0.0008206115 | 0.001047676 | 0.00883053 | 0.001110024
Empirical formulae are recalculated on the basis of 3 apfu

## Acanthite
| 1 | 2 | 3 | 4 | 5 | 6 | 7 | 8 | 9 | 10 | 11 | 12 | 13 | 14 | 15 | 16 | 17 | 18 | 19 | 20 | 21 | 22 | 23 | 24 | 25 | 26 | 27 | 28 | 29 | 30 | 31 | 32 | 33 | 34 | 35 | 36
Ag | 82.865 | 81.706 | 80.627 | 82.3 | 81.59 | 80.986 | 80.856 | 80.859 | 83.275 | 78.145 | 78.045 | 82.027 | 82.724 | 81.314 | 82.262 | 80.253 | 80.139 | 82.385 | 81.163 | 80.937 | 84.743 | 84.078 | 84.696 | 75.842 | 83.731 | 80.169 | 82.341 | 84.149 | 81.748 | 82.208 | 83.005 | 86.472 | 85.419 | 83.155 | 87.45152 | 86.75056
Te | 0.107 | 0.123 | 0.08 | 0.126 | 0.915 | 0.051 | 0.085 | 0.836 | 0.22 | 0.122 | 0.081 | 0.075 | 0.877 | 0.124 | 0.087 | 0.068 | 0.059 | 0.074 | 0.077 | 0.087 | 0.111 | 0.834 | 0.922 | 0.09 | 0.061 | 0.088 | 0.078 | 0.153 | 0.97 | 0.126 | 0.11 | 0.08 | 0.077 | 0.107 | 0.13832 | 0.1248
Cu | 0.036 | 0.272 | 0.027 | 0.251 | 0.057 | 0.737 | 1.524 | 1.056 | 0.097 | 0.705 | 0.906 | 0.615 | 0.491 | 1.146 | 1.035 | 1.997 | 1.286 | 1.698 | 1.607 | 0.846 | 0.51 | 1.021 | 0.271 | 3.698 | 1.304 | 1.534 | 1.202 | 0.358 | 0.661 | 1.74 | 0.92 | 0.004 | 0.038 | 0.322 | 0.09048 | 0.07592
Se | 0 | 0 | 0 | 0.01 | 0.063 | 0.105 | 0.77 | 0.032 | 0 | 0 | 0.043 | 0.054 | 0 | 0 | 0.046 | 0.011 | 0 | 0 | 0 | 0.054 | 0.037 | 0 | 0 | 0 | 0 | 0.029 | 0 | 0 | 0 | 0 | 0 | 0 | 0 | 0.032 | 0 | 0
S | 15.973 | 17.045 | 17.461 | 15.886 | 17.21 | 16.694 | 18.412 | 16.079 | 13.643 | 17.641 | 16.53 | 16.543 | 14.319 | 15.461 | 15.82 | 17.757 | 16.595 | 15.953 | 15.782 | 16.001 | 16.06 | 15.652 | 13.522 | 18.796 | 15.774 | 17.143 | 15.117 | 16.424 | 17.109 | 15.84 | 16.084 | 12.002 | 12.517 | 16.148 | 12.9532 | 12.8752
Ʃ (wt.%) | 98.981 | 99.146 | 98.195 | 98.573 | 99.835 | 98.573 | 101.647 | 98.862 | 97.235 | 96.613 | 95.605 | 99.314 | 98.411 | 98.045 | 99.25 | 100.086 | 98.079 | 100.11 | 98.629 | 97.925 | 101.461 | 101.585 | 99.411 | 98.426 | 100.87 | 98.963 | 98.738 | 101.084 | 100.488 | 99.914 | 100.119 | 98.558 | 98.051 | 99.764 | 100.63352 | 99.82648
Ag | 1.817749 | 1.755586 | 1.734035 | 1.811489 | 1.742736 | 1.753037 | 1.655572 | 1.764174 | 1.928715 | 1.68901 | 1.730138 | 1.772035 | 1.873322 | 1.801845 | 1.796328 | 1.67822 | 1.739533 | 1.778021 | 1.776561 | 1.780691 | 1.818662 | 1.812296 | 1.933229 | 1.564434 | 1.806239 | 1.710982 | 1.825604 | 1.801306 | 1.736174 | 1.77986 | 1.794363 | 2.043793 | 2.007282 | 1.805522 | 1.998059 | 1.997247
Te | 0.001984251 | 0.002234206 | 0.001454512 | 0.002344533 | 0.01652212 | 0.0009332569 | 0.001471311 | 0.01541946 | 0.004307508 | 0.002229158 | 0.001517996 | 0.001369704 | 0.01678922 | 0.002322864 | 0.001606037 | 0.001202116 | 0.001082657 | 0.001350114 | 0.001424829 | 0.00161812 | 0.002013823 | 0.01519717 | 0.01779104 | 0.001569423 | 0.00111242 | 0.001587712 | 0.001461958 | 0.002768725 | 0.01741558 | 0.002306175 | 0.002010243 | 0.001598459 | 0.001529659 | 0.001964031 | 0.002671627 | 0.002428981
Cu | 0.00134045 | 0.009920239 | 0.0009856581 | 0.009377665 | 0.002066591 | 0.02707906 | 0.05296705 | 0.03910767 | 0.003813381 | 0.02586457 | 0.03409172 | 0.02255152 | 0.01887329 | 0.04310442 | 0.03836293 | 0.07088442 | 0.04738217 | 0.06220303 | 0.05970668 | 0.03159344 | 0.0185782 | 0.03735576 | 0.01049965 | 0.129479 | 0.04774761 | 0.05557115 | 0.04523556 | 0.01300788 | 0.02382883 | 0.06394493 | 0.03375817 | 0.0001604747 | 0.001515733 | 0.0118674 | 0.003508961 | 0.002966886
Se | 0 | 0 | 0 | 0.0003006972 | 0.001838352 | 0.003105016 | 0.02153872 | 0.0009537981 | 0 | 0 | 0.00130226 | 0.001593686 | 0 | 0 | 0.001372264 | 0.0003142489 | 0 | 0 | 0 | 0.001623038 | 0.001084785 | 0 | 0 | 0 | 0 | 0.0008455328 | 0 | 0 | 0 | 0 | 0 | 0 | 0 | 0.0009492007 | 0 | 0
S | 1.178926 | 1.23226 | 1.263525 | 1.176488 | 1.236837 | 1.215846 | 1.268451 | 1.180345 | 1.063164 | 1.282896 | 1.23295 | 1.20245 | 1.091015 | 1.152728 | 1.162331 | 1.249379 | 1.212002 | 1.158426 | 1.162308 | 1.184475 | 1.159661 | 1.135151 | 1.038481 | 1.304518 | 1.144901 | 1.231014 | 1.127699 | 1.182918 | 1.222582 | 1.153889 | 1.169869 | 0.9544479 | 0.9896723 | 1.179697 | 0.9957609 | 0.997357
Ag (at.%) | 60.59165 | 58.51953 | 57.80118 | 60.38296 | 58.09119 | 58.43455 | 55.18572 | 58.80579 | 64.29049 | 56.30034 | 57.67126 | 59.06784 | 62.44408 | 60.06149 | 59.87758 | 55.94066 | 57.98445 | 59.26737 | 59.21869 | 59.35636 | 60.62208 | 60.40986 | 64.44096 | 52.14779 | 60.20797 | 57.03273 | 60.85345 | 60.04352 | 57.87246 | 59.32866 | 59.81209 | 68.12644 | 66.90941 | 60.18408 | 66.60195 | 66.5749
Te | 0.06614171 | 0.07447353 | 0.04848374 | 0.07815111 | 0.5507372 | 0.03110856 | 0.04904372 | 0.5139821 | 0.1435836 | 0.07430528 | 0.05059986 | 0.04565681 | 0.5596407 | 0.07742879 | 0.05353456 | 0.04007054 | 0.03608856 | 0.0450038 | 0.04749429 | 0.05393733 | 0.06712743 | 0.5065724 | 0.5930345 | 0.05231409 | 0.03708067 | 0.05292372 | 0.04873194 | 0.09229085 | 0.5805192 | 0.0768725 | 0.06700812 | 0.05328196 | 0.05098864 | 0.0654677 | 0.08905423 | 0.08096603
Cu | 0.04468165 | 0.3306746 | 0.03285527 | 0.3125888 | 0.06888637 | 0.9026355 | 1.765568 | 1.303589 | 0.1271127 | 0.8621525 | 1.136391 | 0.7517173 | 0.6291096 | 1.436814 | 1.278764 | 2.362814 | 1.579406 | 2.073434 | 1.990223 | 1.053115 | 0.6192732 | 1.245192 | 0.3499883 | 4.315968 | 1.591587 | 1.852372 | 1.507852 | 0.4335961 | 0.7942943 | 2.131498 | 1.125272 | 0.005349156 | 0.05052443 | 0.39558 | 0.1169654 | 0.09889619
Se | 0 | 0 | 0 | 0.01002324 | 0.0612784 | 0.1035005 | 0.7179575 | 0.03179327 | 0 | 0 | 0.04340865 | 0.05312288 | 0 | 0 | 0.04574213 | 0.01047496 | 0 | 0 | 0 | 0.05410127 | 0.03615949 | 0 | 0 | 0 | 0 | 0.02818443 | 0 | 0 | 0 | 0 | 0 | 0 | 0 | 0.03164002 | 0 | 0
S | 39.29753 | 41.07533 | 42.11749 | 39.21627 | 41.22791 | 40.5282 | 42.28171 | 39.34485 | 35.43881 | 42.7632 | 41.09835 | 40.08166 | 36.36717 | 38.42426 | 38.74437 | 41.64598 | 40.40006 | 38.6142 | 38.74359 | 39.48248 | 38.65536 | 37.83837 | 34.61602 | 43.48393 | 38.16337 | 41.03379 | 37.58996 | 39.43059 | 40.75272 | 38.46297 | 38.99563 | 31.81493 | 32.98908 | 39.32323 | 33.19203 | 33.24523
Empirical formulae are recalculated on the basis of 2 apfu

## Polybasite
| 1 | 2 | 3 | 4 | 5 | 6 | 7 | 8 | 9 | 10 | 11 | 12 | 13 | 14 | 15 | 16 | 17 | 18 | 19 | 20 | 21 | 22 | 23 | 24 | 25 | 26 | 27 | 28 | 29 | 30 | 31 | 32 | 33 | 34 | 35 | 36 | 37 | 38 | 39 | 40 | 41 | 42 | 43 | 44 | 45 | 46 | 47 | 48 | 49 | 50 | 51 | 52 | 53 | 54 | 55 | 56 | 57 | 58 | 59 | 60 | 61 | 62 | 63 | 64 | 65
Ag | 71.257 | 72.219 | 70.782 | 67.085 | 66.066 | 69.091 | 67.226 | 69.423 | 64.011 | 72.439 | 73.376 | 65.411 | 73.66 | 73.986 | 75.643 | 69.121 | 69.033 | 68.401 | 70.612 | 70.754 | 71.242 | 66.62 | 69.37 | 66.899 | 68.464 | 69.495 | 66.968 | 66.408 | 65.027 | 67.044 | 64.394 | 65.44 | 64.58 | 63.389 | 66.443 | 65.514 | 64.969 | 65.064 | 70.254 | 69.717 | 70.094 | 69.079 | 68.206 | 69.694 | 71.654 | 73.057 | 72.16 | 70.063 | 68.825 | 72.355 | 71.486415 | 70.347 | 72.407 | 69.6 | 71.345 | 72.03 | 72.41024 | 71.037 | 73.619 | 72.57213 | 70.82016 | 69.323 | 69.6969 | 68.7 | 68.846
Sb | 9.048 | 8.671 | 8.811 | 8.352 | 8.347 | 8.614 | 8.99 | 9.16 | 9.39 | 8.635 | 9.176 | 10.114 | 8.146 | 7.762 | 7.914 | 8.618 | 8.734 | 8.165 | 6.246 | 9.03 | 8.591 | 9.63 | 5.268 | 9.042 | 8.568 | 8.457 | 8.836 | 10.253 | 9.844 | 9.711 | 8.631 | 5.962 | 6.17 | 8.829 | 6.825 | 6.898 | 6.985 | 7.116 | 9.598 | 9.524 | 8.966 | 9.865 | 8.509 | 8.992 | 8.096 | 8.135 | 9.17 | 8.41 | 7.599 | 8.127 | 8.984835 | 8.133 | 9.529 | 7.992 | 7.556 | 8.991 | 9.24238 | 9.357 | 10.666 | 10.398645 | 10.03968 | 8.84 | 10.30446 | 9.603 | 9.644
Te | 0 | 0.466 | 0 | 0 | 0.381 | 0.392 | 0 | 0 | 0 | 0 | 0 | 0.28 | 0.104 | 0.075 | 0.851 | 0.739 | 0.055 | 0.045 | 0.075 | 0.068 | 0.837 | 0.096 | 0.092 | 0.058 | 0.107 | 0.749 | 0.087 | 0.045 | 0.08 | 0.055 | 0.095 | 0.066 | 0.087 | 0.064 | 0 | 0 | 0 | 0 | 0.024 | 0 | 0.017 | 0.085 | 0.064 | 0.064 | 0.001 | 0.035 | 0.035 | 0.029 | 0.019 | 0.02 | 0.01035 | 0.043 | 0 | 0.031 | 0.007 | 0.08 | 0.07448 | 0.025 | 0.04 | 0 | 0.0096 | 0 | 0 | 0.002 | 0.002
As | 0.138 | 0.155 | 0.748 | 1.214 | 1.26 | 0.959 | 0.709 | 0.113 | 0.412 | 0.206 | 0.376 | 0.088 | 0.969 | 1.471 | 0.073 | 1.088 | 0.757 | 1.764 | 2.33 | 0 | 0.657 | 0.692 | 3.016 | 0.978 | 1.367 | 0.683 | 0.621 | 0.104 | 0.926 | 0.729 | 1.661 | 3.447 | 2.88 | 1.547 | 2.574 | 2.895 | 2.499 | 2.901 | 0.847 | 0.889 | 0.836 | 0.757 | 1.53 | 0.747 | 1.5 | 1.815 | 0.472 | 1.135 | 1.847 | 1.907 | 1.15506 | 1.547 | 0.552 | 1.456 | 2.169 | 0.95 | 0.87024 | 0.809 | 0.421 | 0.37674 | 0.12384 | 1.129 | 0.3105 | 0.84 | 0.706
Fe | 0.033 | 0 | 0.045 | 0 | 0 | 0 | 0.127 | 0 | 0.052 | 0.011 | 0.026 | 0.011 | 0.141 | 0.108 | 0.011 | 0.432 | 0 | 0 | 0 | 0.068 | 0.071 | 0.052 | 0.038 | 0.172 | 0.005 | 0.094 | 0.05 | 1.383 | 0.046 | 0.087 | 0.033 | 0.052 | 0.065 | 0.049 | 0.026 | 0.212 | 0.05 | 0.383 | 0 | 0 | 0 | 0 | 0 | 0 | 0 | 0 | 0 | 0 | 0 | 0 | 0 | 0 | 0 | 0 | 0 | 0 | 0 | 0 | 0 | 0 | 0 | 0 | 0 | 0 | 0
Cu | 4.274 | 3.787 | 5.184 | 7.564 | 7.099 | 5.894 | 6.438 | 3.219 | 9.053 | 3.701 | 2.223 | 8.943 | 2.68 | 2.604 | 1.384 | 6.284 | 5.891 | 6.862 | 6.802 | 3.512 | 3.545 | 7.304 | 6.237 | 7.409 | 6.187 | 7.288 | 7.399 | 4.724 | 7.789 | 7.787 | 10.473 | 10.065 | 9.996 | 10.236 | 8.179 | 8.55 | 9.881 | 10.287 | 3.528 | 3.735 | 3.778 | 4.868 | 5.014 | 5.133 | 3.036 | 3.164 | 3.071 | 3.195 | 3.073 | 3.03 | 3.240585 | 2.763 | 3.161 | 3.729 | 3.887 | 2.989 | 2.78614 | 2.967 | 2.766 | 2.22318 | 2.6496 | 4.313 | 4.697865 | 4.808 | 4.596
S | 15.092 | 13.786 | 14.637 | 15.774 | 15.453 | 15.145 | 15.582 | 13.881 | 15.727 | 13.821 | 13.666 | 15.498 | 14.349 | 14.581 | 14.848 | 14.487 | 14.915 | 15.744 | 14.745 | 14.124 | 14.243 | 15.397 | 15.566 | 14.957 | 14.911 | 14.847 | 14.963 | 15.162 | 15.468 | 15.316 | 15.343 | 15.749 | 16.166 | 16.107 | 16.523 | 16.072 | 16.703 | 16.38 | 15.6 | 15.409 | 15.438 | 15.96 | 15.77 | 16.066 | 15.352 | 16.075 | 16.079 | 15.63 | 15.316 | 16.166 | 15.60366 | 15.367 | 15.766 | 15.466 | 15.902 | 15.605 | 15.67804 | 15.706 | 16.105 | 15.494985 | 15.31296 | 15.641 | 15.66369 | 15.8 | 15.573
Ʃ (wt.%) | 99.842 | 99.084 | 100.207 | 99.989 | 98.606 | 100.095 | 99.072 | 95.796 | 98.645 | 98.813 | 98.843 | 100.345 | 100.049 | 100.587 | 100.724 | 100.769 | 100.409 | 101.285 | 101.201 | 97.556 | 99.186 | 99.791 | 99.587 | 99.515 | 99.609 | 101.613 | 98.924 | 98.079 | 99.18 | 100.729 | 100.63 | 100.781 | 99.944 | 100.221 | 100.57 | 100.141 | 101.087 | 102.131 | 99.851 | 99.274 | 99.129 | 100.614 | 99.093 | 100.696 | 99.639 | 102.281 | 100.987 | 98.462 | 96.679 | 101.605 | 100.480905 | 98.2 | 101.415 | 98.274 | 100.866 | 100.645 | 101.06152 | 99.901 | 103.617 | 101.06568 | 98.95584 | 99.246 | 100.673415 | 99.753 | 99.367
Ag | 15.02115 | 15.70786 | 14.89609 | 13.68643 | 13.72027 | 14.37362 | 13.94404 | 15.5022 | 13.13685 | 15.7722 | 16.1386 | 13.35092 | 15.76943 | 15.69188 | 16.15259 | 14.40104 | 14.49742 | 13.88772 | 14.5518 | 15.49436 | 15.35115 | 13.74751 | 14.21802 | 13.89732 | 14.30492 | 14.28202 | 13.99541 | 14.01787 | 13.4216 | 13.72472 | 12.97031 | 13.00589 | 12.84935 | 12.66415 | 13.22267 | 13.12159 | 12.74559 | 12.67544 | 14.71296 | 14.69107 | 14.77145 | 14.21343 | 14.17162 | 14.27758 | 15.08016 | 14.8819 | 14.91479 | 14.81082 | 14.78662 | 14.79195 | 14.90158 | 14.97726 | 14.99253 | 14.71454 | 14.64569 | 15.02676 | 15.06438 | 14.88554 | 14.97251 | 15.2246 | 15.11007 | 14.49145 | 14.44234 | 14.25703 | 14.40424
Sb | 1.689895 | 1.670961 | 1.642882 | 1.509687 | 1.535843 | 1.587747 | 1.652124 | 1.812246 | 1.707395 | 1.665765 | 1.788121 | 1.829006 | 1.545113 | 1.458582 | 1.497274 | 1.590823 | 1.625096 | 1.468779 | 1.140439 | 1.752032 | 1.640137 | 1.760668 | 0.9566321 | 1.664208 | 1.586113 | 1.539871 | 1.636084 | 1.917539 | 1.800171 | 1.761323 | 1.540273 | 1.049833 | 1.087677 | 1.562807 | 1.203384 | 1.224072 | 1.214093 | 1.228259 | 1.780908 | 1.778139 | 1.674067 | 1.79838 | 1.566416 | 1.632102 | 1.50962 | 1.468202 | 1.679275 | 1.575137 | 1.446475 | 1.472038 | 1.659399 | 1.534155 | 1.748128 | 1.49701 | 1.374263 | 1.661849 | 1.703596 | 1.737194 | 1.921932 | 1.93279 | 1.897847 | 1.637263 | 1.891825 | 1.765676 | 1.787725
Te | 0 | 0.08568433 | 0 | 0 | 0.06688976 | 0.06894152 | 0 | 0 | 0 | 0 | 0 | 0.0483135 | 0.01882208 | 0.01344735 | 0.1536219 | 0.1301602 | 0.009764426 | 0.0077238 | 0.01306621 | 0.01258872 | 0.1524685 | 0.01674714 | 0.01594062 | 0.01018567 | 0.01889978 | 0.1301272 | 0.01537048 | 0.008030158 | 0.01395888 | 0.009518229 | 0.01617627 | 0.01108896 | 0.01463364 | 0.01080917 | 0 | 0 | 0 | 0 | 0.004249034 | 0 | 0.003028595 | 0.01478501 | 0.01124157 | 0.01108381 | 0.0001779162 | 0.006027187 | 0.006115595 | 0.005182491 | 0.003450852 | 0.003456503 | 0.001823892 | 0.007739363 | 0 | 0.005540504 | 0.001214771 | 0.01410886 | 0.01309908 | 0.004428636 | 0.006877249 | 0 | 0.001731533 | 0 | 0 | 0.0003508749 | 0.0003537461
As | 0.0418849 | 0.04854003 | 0.226649 | 0.356604 | 0.3767542 | 0.2872542 | 0.2117388 | 0.03633049 | 0.121741 | 0.06457878 | 0.1190701 | 0.02586104 | 0.2986833 | 0.4492014 | 0.02244395 | 0.326374 | 0.2288932 | 0.5156678 | 0.6913486 | 0 | 0.2038323 | 0.2056025 | 0.890024 | 0.2925184 | 0.4112392 | 0.202097 | 0.1868585 | 0.03160806 | 0.2751847 | 0.2148691 | 0.4817009 | 0.9863725 | 0.8250465 | 0.4449953 | 0.7375327 | 0.8348409 | 0.7058671 | 0.8137164 | 0.2553967 | 0.2697238 | 0.2536597 | 0.2242598 | 0.4577108 | 0.2203346 | 0.4545271 | 0.5323241 | 0.1404642 | 0.3454533 | 0.5713372 | 0.5613201 | 0.3466701 | 0.4742201 | 0.1645645 | 0.4432022 | 0.6410749 | 0.2853504 | 0.2606713 | 0.2440795 | 0.1232792 | 0.1137944 | 0.03804289 | 0.3398062 | 0.09263787 | 0.2509889 | 0.2126764
Fe | 0.01343591 | 0 | 0.01829108 | 0 | 0 | 0 | 0.05087828 | 0 | 0.02061187 | 0.004625832 | 0.01104492 | 0.004336413 | 0.05830165 | 0.04424118 | 0.004536737 | 0.1738381 | 0 | 0 | 0 | 0.02876133 | 0.02954885 | 0.02072527 | 0.0150428 | 0.06901086 | 0.002017765 | 0.0373114 | 0.02018207 | 0.5638469 | 0.01833774 | 0.03439855 | 0.01283797 | 0.01996078 | 0.02497893 | 0.01890757 | 0.009993571 | 0.08200977 | 0.01894529 | 0.1441115 | 0 | 0 | 0 | 0 | 0 | 0 | 0 | 0 | 0 | 0 | 0 | 0 | 0 | 0 | 0 | 0 | 0 | 0 | 0 | 0 | 0 | 0 | 0 | 0 | 0 | 0 | 0
Cu | 1.529309 | 1.398125 | 1.851823 | 2.619397 | 2.502459 | 2.081326 | 2.266665 | 1.220102 | 3.153656 | 1.367804 | 0.8299204 | 3.098338 | 0.9738771 | 0.9374575 | 0.5016429 | 2.222312 | 2.099946 | 2.364854 | 2.379359 | 1.305456 | 1.2966 | 2.558381 | 2.169843 | 2.612499 | 2.194261 | 2.542317 | 2.62468 | 1.692609 | 2.728835 | 2.705819 | 3.580644 | 3.395437 | 3.375937 | 3.471184 | 2.762836 | 2.906722 | 3.290332 | 3.401702 | 1.25413 | 1.33595 | 1.351417 | 1.700155 | 1.768342 | 1.784907 | 1.084557 | 1.094002 | 1.077421 | 1.146427 | 1.120651 | 1.051441 | 1.146614 | 0.9985108 | 1.110974 | 1.338182 | 1.354397 | 1.058432 | 0.9838735 | 1.055316 | 0.9548652 | 0.7916549 | 0.9595665 | 1.530379 | 1.652379 | 1.693643 | 1.632213
S | 10.70433 | 10.08883 | 10.36427 | 10.82789 | 10.79778 | 10.60111 | 10.87456 | 10.42912 | 10.85975 | 10.12503 | 10.11324 | 10.64322 | 10.33577 | 10.40519 | 10.66789 | 10.15545 | 10.53888 | 10.75526 | 10.22399 | 10.40681 | 10.32627 | 10.69037 | 10.7345 | 10.45426 | 10.48255 | 10.26625 | 10.52141 | 10.7685 | 10.74192 | 10.54936 | 10.39806 | 10.53142 | 10.82238 | 10.82715 | 11.06359 | 10.83077 | 11.02517 | 10.73677 | 10.99236 | 10.92512 | 10.94638 | 11.04899 | 11.02467 | 11.07399 | 10.87096 | 11.01754 | 11.18193 | 11.11698 | 11.07147 | 11.11979 | 10.94391 | 11.00812 | 10.98381 | 11.00152 | 10.98336 | 10.9535 | 10.97438 | 11.07344 | 11.02053 | 10.93716 | 10.99274 | 11.0011 | 10.92082 | 11.03231 | 10.96279
Sb/Sb+As | 0.975814 | 0.9717709 | 0.8787669 | 0.8089237 | 0.8030143 | 0.8467979 | 0.8863979 | 0.9803468 | 0.9334434 | 0.9626786 | 0.9375678 | 0.9860577 | 0.8380064 | 0.7645428 | 0.9852315 | 0.829765 | 0.8765402 | 0.7401453 | 0.6225825 | 1 | 0.88946 | 0.8954353 | 0.5180348 | 0.8505062 | 0.7941079 | 0.8839835 | 0.8974963 | 0.9837836 | 0.8674036 | 0.8912712 | 0.761767 | 0.5155832 | 0.5686535 | 0.778367 | 0.778367 | 0.778367 | 0.778367 | 0.778367 | 0.8745783 | 0.8682901 | 0.8684151 | 0.8891252 | 0.7738724 | 0.8810568 | 0.7685881 | 0.733908 | 0.9228108 | 0.8201317 | 0.7168531 | 0.7239443 | 0.8271893 | 0.7638787 | 0.9139619 | 0.7715703 | 0.6819021 | 0.853456 | 0.8672934 | 0.8768067 | 0.939723 | 0.9443979 | 0.9803486 | 0.8281263 | 0.9533184 | 0.8755426 | 0.8936831
Empirical formulae are recalculated on the basis of 29 apfu

## Pearceite
| 1 | 2 | 3 | 4
Ag | 65.121 | 65.759 | 66.195 | 65.475
Sb | 3.343 | 3.011 | 3.116 | 3.862
Te | 0.054 | 0.06 | 0.076 | 0
As | 4.749 | 4.565 | 4.623 | 4.188
Fe | 0 | 0 | 0 | 0.044
Cu | 9.534 | 8.903 | 9.517 | 10.259
S | 16.771 | 16.74 | 16.569 | 17.028
Ʃ (wt.%) | 99.627 | 99.038 | 100.153 | 100.907
Ag | 12.79674 | 13.01838 | 13.00765 | 12.68233
Sb | 0.5820312 | 0.5281342 | 0.5425038 | 0.6627771
Te | 0.008970609 | 0.0100416 | 0.01262517 | 0
As | 1.343641 | 1.301204 | 1.307978 | 1.167974
Fe | 0 | 0 | 0 | 0.01646091
Cu | 3.180083 | 2.991736 | 3.174379 | 3.372979
S | 11.08854 | 11.1505 | 10.95487 | 11.09748
Sb/Sb+As | 0.3022483 | 0.2887023 | 0.293169 | 0.3620247
Empirical formulae are recalculated on the basis of 29 apfu

## Cupropolybasite
| 1 | 2 | 3 | 4 | 5 | 6 | 7 | 8 | 9 | 10 | 11 | 12 | 13
Ag | 56.978 | 55.009 | 64.034 | 57.571 | 57.132 | 60.442 | 63.421 | 60.517 | 60.936 | 58.403 | 56.988 | 56.642 | 56.934
Sb | 6.629 | 6.87 | 6.544 | 6.766 | 7.129 | 7.525 | 7.546 | 7.723 | 8.344 | 8.566 | 7.268 | 6.467 | 7.454
Te | 0.085 | 0.054 | 0.687 | 0.08 | 0.041 | 0.033 | 0.684 | 0.733 | 0.074 | 0.042 | 0 | 0 | 0
As | 3.082 | 3.16 | 2.723 | 2.958 | 2.811 | 2.019 | 1.942 | 2.576 | 1.472 | 1.608 | 2.136 | 3.322 | 2.631
Fe | 0.413 | 0 | 0.071 | 0.372 | 0 | 0.121 | 0.093 | 0.024 | 0.127 | 0.055 | 0.736 | 0.864 | 0.718
Cu | 16.601 | 18.772 | 12.493 | 16.295 | 17.357 | 14.365 | 13.401 | 13.966 | 15.345 | 16.106 | 17.238 | 17.268 | 17.701
S | 16.567 | 17.611 | 15.064 | 16.323 | 17.159 | 16.565 | 15.406 | 15.946 | 16.198 | 16.354 | 16.871 | 17.217 | 17.057
Ʃ (wt.%) | 100.355 | 101.479 | 101.616 | 100.365 | 101.629 | 101.07 | 102.493 | 101.485 | 102.496 | 101.134 | 101.237 | 101.78 | 102.495
Ag | 10.86518 | 10.17325 | 12.68772 | 11.04273 | 10.70816 | 11.65469 | 12.40671 | 11.77115 | 11.67951 | 11.23039 | 10.73507 | 10.52535 | 10.57376
Sb | 1.119978 | 1.125679 | 1.148809 | 1.149838 | 1.183848 | 1.285583 | 1.307893 | 1.330942 | 1.416957 | 1.459383 | 1.213021 | 1.064713 | 1.226532
Te | 0.01370246 | 0.008442475 | 0.1150747 | 0.01297218 | 0.006496349 | 0.0053793 | 0.1131175 | 0.12053 | 0.01199037 | 0.006827454 | 0 | 0 | 0
As | 0.8461848 | 0.8414262 | 0.7768256 | 0.8169094 | 0.7585763 | 0.5605328 | 0.5469854 | 0.7214232 | 0.4062201 | 0.4451931 | 0.5793295 | 0.8887924 | 0.7035285
Fe | 0.1521098 | 0 | 0.0271712 | 0.137814 | 0 | 0.04506348 | 0.03513857 | 0.009016335 | 0.04701451 | 0.02042677 | 0.2677792 | 0.3100909 | 0.257549
Cu | 5.373398 | 5.8928 | 4.201698 | 5.305329 | 5.521986 | 4.701675 | 4.449856 | 4.611036 | 4.992324 | 5.256932 | 5.511801 | 5.446593 | 5.580085
S | 10.62945 | 10.9584 | 10.0427 | 10.5344 | 10.82093 | 10.74708 | 10.1403 | 10.43591 | 10.44598 | 10.58085 | 10.693 | 10.76446 | 10.65854
Sb/Sb+As | 0.5696262 | 0.5722515 | 0.5965873 | 0.5846393 | 0.6094693 | 0.6963718 | 0.7051098 | 0.6484918 | 0.7771911 | 0.7662508 | 0.7662508 | 0.7662508 | 0.7662508
Empirical formulae are recalculated on the basis of 29 apfu

## Cupropearceite
| 1 | 2 | 3 | 4 | 5 | 6 | 7 | 8 | 9 | 10 | 11 | 12
Ag | 55.366 | 55.735 | 55.059 | 55.685 | 56.163 | 56.383 | 62 | 53.307 | 54.3 | 58.505 | 59.529 | 59.561
Sb | 0.576 | 0.791 | 0.812 | 1.402 | 1.51 | 1.546 | 2.03 | 2.267 | 2.275 | 5.255 | 3.37 | 4.46
Te | 0.055 | 0.089 | 0.058 | 0.603 | 0.054 | 0.07 | 0.057 | 0.062 | 0.043 | 0.047 | 0.017 | 0.053
As | 7.466 | 7.095 | 6.967 | 6.667 | 6.445 | 6.39 | 5.505 | 6.206 | 5.958 | 3.995 | 4.836 | 4.898
Fe | 0.194 | 0.059 | 0.219 | 0.038 | 0.045 | 0.092 | 0.022 | 0 | 0 | 1.381 | 0.032 | 0.054
Cu | 19.98 | 18.588 | 20.646 | 18.968 | 18.213 | 18.797 | 13.107 | 21.152 | 20.662 | 15.725 | 14.474 | 15.284
S | 17.639 | 17.747 | 17.633 | 17.615 | 17.381 | 17.626 | 15.965 | 18.085 | 17.836 | 16.951 | 17.076 | 17.088
Ʃ (wt.%) | 101.276 | 100.104 | 101.394 | 100.978 | 99.811 | 100.904 | 98.686 | 101.079 | 101.146 | 101.859 | 99.334 | 101.398
Ag | 10.01569 | 10.22312 | 9.938779 | 10.18368 | 10.41996 | 10.32258 | 12.16677 | 9.598533 | 9.841038 | 10.92176 | 11.38924 | 11.205
Sb | 0.09231916 | 0.1285476 | 0.1298651 | 0.2271676 | 0.2482129 | 0.2507733 | 0.3529486 | 0.3616628 | 0.3653038 | 0.8691684 | 0.571252 | 0.7433892
Te | 0.008411052 | 0.01380053 | 0.008850804 | 0.09322534 | 0.008469534 | 0.01083398 | 0.009456024 | 0.009437616 | 0.00658809 | 0.007417326 | 0.002749572 | 0.008428991
As | 1.944592 | 1.873747 | 1.810729 | 1.755497 | 1.721637 | 1.684395 | 1.555407 | 1.608923 | 1.554692 | 1.07379 | 1.332157 | 1.326696
Fe | 0.06778239 | 0.02090187 | 0.07635304 | 0.01342232 | 0.01612522 | 0.0325316 | 0.008338423 | 0 | 0 | 0.4979327 | 0.0118248 | 0.01962099
Cu | 6.135052 | 5.787266 | 6.32595 | 5.888075 | 5.735646 | 5.841357 | 4.365883 | 6.464831 | 6.356215 | 4.982821 | 4.700454 | 4.880585
S | 10.73615 | 10.95261 | 10.70947 | 10.83893 | 10.84995 | 10.85753 | 10.54119 | 10.95661 | 10.87616 | 10.64712 | 10.99232 | 10.81628
Sb/Sb+As | 0.04532311 | 0.06420012 | 0.06692028 | 0.1145769 | 0.126006 | 0.1295874 | 0.1849491 | 0.1835306 | 0.1902628 | 0.4473429 | 0.4473429 | 0.4473429
Empirical formulae are recalculated on the basis of 29 apfu

## Pyrargyrite
| 1 | 2 | 3 | 4 | 5 | 6 | 7 | 8 | 9 | 10 | 11 | 12 | 13 | 14 | 15 | 16 | 17 | 18 | 19 | 20 | 21 | 22 | 23 | 24 | 25 | 26 | 27 | 28 | 29 | 30 | 31 | 32 | 33 | 34 | 35 | 36 | 37 | 38 | 39 | 40 | 41 | 42 | 43 | 44
Ag | 61.022 | 59.569 | 60.19 | 60.438 | 59.339 | 58.798 | 61.54868 | 60.06368 | 59.44645 | 59.266 | 59.352 | 59.475 | 59.824 | 59.185 | 60.103 | 62.084 | 59.269 | 60.903 | 61.925 | 60.33 | 60.119 | 59.562 | 59.687 | 61.756 | 59.076 | 59.32 | 60.829 | 59.866 | 61.586 | 60.97819 | 61.39952 | 60.75056 | 59.475 | 59.479 | 59.518 | 59.888 | 59.983 | 59.663 | 60.114 | 60.53112 | 59.812 | 60.676 | 59.713 | 59.519
Sb | 20.495 | 20.315 | 20.956 | 19.573 | 18.658 | 20.884 | 19.1683 | 19.24349 | 19.79454 | 19.489 | 19.753 | 20.339 | 21.596 | 20.536 | 21.302 | 20.879 | 20.985 | 21.203 | 19.193 | 20.708 | 20.939 | 20.52 | 19.907 | 19.528 | 20.943 | 20.666 | 20.612 | 18.71 | 15.937 | 20.95262 | 21.98768 | 21.38656 | 21.132 | 20.71 | 21.192 | 20.84 | 20.524 | 20.697 | 19.354 | 21.17128 | 20.828 | 19.988 | 20.292 | 20.528
As | 0.946 | 1.211 | 1.022 | 1.268 | 1.5 | 0.83 | 1.40801 | 1.31943 | 1.57384 | 1.617 | 0.727 | 1.26 | 0.608 | 0.891 | 1.149 | 0.715 | 0.961 | 1.04 | 1.577 | 0.593 | 1.057 | 0.776 | 1.245 | 1.335 | 0.379 | 0.392 | 0.99 | 0.598 | 3.742 | 0.70349 | 0.68016 | 0.50232 | 0.378 | 0.629 | 0.575 | 0.835 | 0.977 | 0.935 | 0.716 | 1.06184 | 0.961 | 1.407 | 1.169 | 0.752
Cu | 0.09 | 0.044 | 0.291 | 0.537 | 1.468 | 0.411 | 0.5459 | 0.9682 | 0.90434 | 0.98 | 1.742 | 0.971 | 0.412 | 0.653 | 0.488 | 0.513 | 0.051 | 0.03 | 1.08 | 0.451 | 0.414 | 0.536 | 0.679 | 0.741 | 0.553 | 1.083 | 0.206 | 0.865 | 0.18 | 0.1133 | 0.09984 | 0.06136 | 0.152 | 0.057 | 0.131 | 0.081 | 0.058 | 0.029 | 1.081 | 0.27144 | 0.113 | 0.082 | 0.097 | 0.137
Fe | 0.04 | 0.026 | 0 | 0.218 | 0.015 | 0.013 | 0.03811 | 0.04841 | 0.02678 | 0.025 | 0.571 | 0.716 | 0.021 | 0.013 | 0.077 | 0.059 | 0 | 0 | 0.119 | 0.02 | 0.101 | 0.022 | 0.098 | 0.062 | 0.062 | 0.07 | 0 | 0 | 0 | 0 | 0 | 0 | 0 | 0 | 0 | 0 | 0 | 0 | 0 | 0 | 0 | 0 | 0 | 0
S | 17.168 | 17.977 | 17.432 | 17.107 | 17.56 | 17.963 | 16.95689 | 17.04238 | 17.33387 | 17.122 | 17.88 | 17.264 | 17.155 | 17.164 | 16.862 | 16.22 | 17.596 | 17.369 | 17.375 | 17.146 | 17.619 | 17.795 | 17.468 | 17.528 | 17.805 | 17.48 | 18.299 | 17.54 | 18.05 | 17.47601 | 17.61864 | 17.65192 | 16.932 | 17.194 | 17.267 | 17.508 | 17.819 | 17.818 | 17.658 | 18.59624 | 17.358 | 17.323 | 17.131 | 17.103
Ʃ (wt.%) | 99.761 | 99.142 | 99.891 | 99.141 | 98.54 | 98.899 | 99.66589 | 98.68559 | 99.07982 | 98.499 | 100.025 | 100.025 | 99.616 | 98.442 | 99.981 | 100.47 | 98.862 | 100.545 | 101.269 | 99.248 | 100.249 | 99.211 | 99.084 | 100.95 | 98.818 | 99.011 | 100.936 | 97.579 | 99.495 | 100.82361 | 101.78584 | 100.35272 | 98.069 | 98.069 | 98.683 | 99.152 | 99.361 | 99.142 | 98.923 | 101.63192 | 99.072 | 99.476 | 98.402 | 98.039
Ag | 3.083332 | 2.980101 | 3.023005 | 3.054705 | 2.974743 | 2.947105 | 3.108231 | 3.044695 | 2.990283 | 3.002281 | 2.923351 | 2.964698 | 3.028111 | 3.012032 | 3.041161 | 3.168217 | 2.99477 | 3.052185 | 3.058587 | 3.059661 | 2.997985 | 2.984799 | 3.000807 | 3.058686 | 2.971999 | 2.987734 | 2.989443 | 3.041357 | 3.033133 | 3.058793 | 3.041528 | 3.039297 | 3.061888 | 3.046148 | 3.031301 | 3.024651 | 3.00717 | 2.997133 | 3.015609 | 2.945598 | 3.028583 | 3.059241 | 3.047051 | 3.050753
Sb | 0.9175155 | 0.9004492 | 0.9325124 | 0.8764926 | 0.8287165 | 0.9274242 | 0.8576496 | 0.8642659 | 0.8821926 | 0.8747159 | 0.8620062 | 0.8982709 | 0.968504 | 0.925967 | 0.9549823 | 0.94401 | 0.9394562 | 0.9414584 | 0.8399035 | 0.9304861 | 0.9251356 | 0.9110766 | 0.886739 | 0.8569296 | 0.9334867 | 0.922208 | 0.8974938 | 0.8421563 | 0.6954208 | 0.9312058 | 0.9650235 | 0.947972 | 0.9638894 | 0.9397216 | 0.9562785 | 0.9325344 | 0.9116402 | 0.9211704 | 0.8602048 | 0.9127957 | 0.9343947 | 0.8928897 | 0.9174183 | 0.9322445
As | 0.06882209 | 0.08722836 | 0.07390407 | 0.09227442 | 0.1082688 | 0.05989823 | 0.1023772 | 0.09629885 | 0.1139855 | 0.1179393 | 0.05155644 | 0.09043145 | 0.04431011 | 0.06528728 | 0.08370785 | 0.05253445 | 0.06991368 | 0.07504269 | 0.1121474 | 0.04330097 | 0.07589194 | 0.05599 | 0.09012194 | 0.09520064 | 0.02745236 | 0.02842692 | 0.07005154 | 0.04374126 | 0.2653482 | 0.05080851 | 0.04851106 | 0.03618314 | 0.02801881 | 0.04638109 | 0.04216494 | 0.06071903 | 0.07052242 | 0.06762626 | 0.05171486 | 0.07439723 | 0.07006117 | 0.1021395 | 0.08588716 | 0.05549735
Cu | 0.007719007 | 0.003736358 | 0.02480805 | 0.04607004 | 0.1249167 | 0.03496713 | 0.04679429 | 0.08330711 | 0.07721526 | 0.08426689 | 0.1456394 | 0.0821581 | 0.035398 | 0.05640872 | 0.04191295 | 0.04443628 | 0.004374125 | 0.002551987 | 0.09054483 | 0.03882412 | 0.03504316 | 0.04559274 | 0.05794463 | 0.06229584 | 0.04722237 | 0.09258792 | 0.0171843 | 0.07459134 | 0.01504759 | 0.009646964 | 0.008394919 | 0.005210667 | 0.01328262 | 0.004955042 | 0.01132497 | 0.006943934 | 0.004935633 | 0.002472772 | 0.09204712 | 0.02242094 | 0.009712134 | 0.007017715 | 0.00840171 | 0.01191948
Fe | 0.003903654 | 0.002512242 | 0 | 0.02128105 | 0.001452372 | 0.001258502 | 0.003717158 | 0.00473963 | 0.002601803 | 0.002446039 | 0.05431993 | 0.06893449 | 0.00205302 | 0.001277817 | 0.007525086 | 0.005815201 | 0 | 0 | 0.01135218 | 0.001959059 | 0.009727845 | 0.002129345 | 0.009516162 | 0.005930958 | 0.006024302 | 0.006809517 | 0 | 0 | 0 | 0 | 0 | 0 | 0 | 0 | 0 | 0 | 0 | 0 | 0 | 0 | 0 | 0 | 0 | 0
S | 2.918708 | 3.025973 | 2.94577 | 2.909177 | 2.961903 | 3.029347 | 2.88123 | 2.906694 | 2.933722 | 2.91835 | 2.963127 | 2.895507 | 2.921624 | 2.939027 | 2.870711 | 2.784987 | 2.991486 | 2.928762 | 2.887465 | 2.925769 | 2.956216 | 3.000412 | 2.954872 | 2.920957 | 3.013816 | 2.962234 | 3.025827 | 2.998154 | 2.991051 | 2.949545 | 2.936543 | 2.971337 | 2.932921 | 2.962794 | 2.958931 | 2.975152 | 3.005732 | 3.011598 | 2.980424 | 3.044788 | 2.957249 | 2.938712 | 2.941242 | 2.949585
Sb/Sb+As | 0.9302246 | 0.9116834 | 0.9265671 | 0.9047507 | 0.8844498 | 0.9393326 | 0.8933601 | 0.8997477 | 0.8855771 | 0.881188 | 0.9435655 | 0.9085352 | 0.9562505 | 0.9341367 | 0.9194102 | 0.9472834 | 0.9307353 | 0.9261755 | 0.8822044 | 0.9555334 | 0.924186 | 0.9421033 | 0.9077433 | 0.900013 | 0.9714317 | 0.9700969 | 0.9275987 | 0.9506249 | 0.7238169 | 0.9482609 | 0.9521367 | 0.9632343 | 0.9717526 | 0.9529653 | 0.9577693 | 0.9388685 | 0.9281968 | 0.9316075 | 0.9432901 | 0.9246376 | 0.9302496 | 0.8973502 | 0.9143958 | 0.9438139
Empirical formulae are recalculated on the basis of 7 apfu

## Uytenbogaardtite
| 1 | 2 | 3 | 4 | 5 | 6 | 7 | 8 | 9 | 10 | 11 | 12 | 13
Ag | 55.462 | 55.063 | 53.334 | 55.804 | 58.734 | 51.576 | 52.966 | 51.084 | 54.885 | 56.657 | 55.855 | 57.005 | 55.181
Cu | 0.115 | 0.123 | 0.333 | 3.38 | 4.499 | 0.121 | 0.096 | 0.09 | 0.472 | 0.462 | 0.612 | 1.544 | 1.744
Te | 0.202 | 0.156 | 0.695 | 0.166 | 0.188 | 0.722 | 0.089 | 0.153 | 0.163 | 0.139 | 0.714 | 0.231 | 0.127
Au | 31.248 | 30.734 | 31.419 | 27.936 | 25.513 | 37.431 | 35.522 | 36.602 | 34.246 | 30.409 | 34.191 | 30.839 | 29.618
S | 11.351 | 10.485 | 11.126 | 11.884 | 12.284 | 11.266 | 11.292 | 11.254 | 11.375 | 10.94 | 11.633 | 11.377 | 11.543
Ʃ (wt.%) | 98.378 | 96.561 | 96.907 | 99.17 | 101.218 | 101.116 | 99.965 | 99.183 | 101.141 | 98.607 | 103.005 | 100.996 | 98.213
Ag | 2.994365 | 3.072907 | 2.932369 | 2.862579 | 2.892522 | 2.793009 | 2.872055 | 2.804845 | 2.918087 | 3.061957 | 2.905011 | 2.97445 | 2.922032
Cu | 0.01053883 | 0.01165145 | 0.03107734 | 0.2943025 | 0.376087 | 0.01112232 | 0.008835923 | 0.008387869 | 0.04259628 | 0.04238114 | 0.05402842 | 0.1367496 | 0.156757
Te | 0.009219569 | 0.007359769 | 0.03230348 | 0.007198636 | 0.007826994 | 0.03305308 | 0.004079769 | 0.007101751 | 0.007326257 | 0.006350536 | 0.03139308 | 0.01018957 | 0.005685245
Au | 0.9239151 | 0.9393107 | 0.9460355 | 0.7847962 | 0.6880964 | 1.110086 | 1.054857 | 1.1006 | 0.9971374 | 0.900012 | 0.9738636 | 0.8812407 | 0.8589182
S | 2.061961 | 1.968771 | 2.058215 | 2.051124 | 2.035467 | 2.052729 | 2.060173 | 2.079065 | 2.034853 | 1.989299 | 2.035704 | 1.99737 | 2.056607
Empirical formulae are recalculated on the basis of 6 apfu

## Au-Ag alloy
| 1 | 2 | 3 | 4 | 5 | 6 | 7 | 8 | 9 | 10 | 11 | 12 | 13 | 14 | 15 | 16 | 17 | 18 | 19 | 20 | 21 | 22 | 23 | 24 | 25 | 26 | 27 | 28 | 29 | 30 | 31 | 32 | 33 | 34 | 35 | 36 | 37 | 38 | 39 | 40 | 41 | 42 | 43 | 44 | 45 | 46 | 47 | 48 | 49 | 50 | 51 | 52 | 53 | 54 | 55 | 56 | 57 | 58 | 59 | 60 | 61 | 62 | 63 | 64 | 65 | 66 | 67 | 68 | 69 | 70 | 71 | 72 | 73 | 74 | 75 | 76 | 77 | 78 | 79 | 80 | 81 | 82 | 83 | 84 | 85 | 86 | 87
Ag | 42.383 | 43.817 | 43.424 | 42.578 | 37.383 | 33.896 | 14.769 | 18.396 | 37.592 | 36.909 | 38.213 | 45.794 | 39.912 | 46.822 | 35.476 | 36.265 | 32.903 | 31.214 | 29.761 | 37.294 | 37.579 | 37.139 | 45.802 | 44.107 | 43.249 | 43.961 | 40.701 | 46.044 | 42.773 | 39.386 | 39.783 | 35.406 | 38.686 | 46.289 | 40.169 | 38.942 | 41.719 | 41.451 | 41.769 | 38.376 | 39.833 | 39.499 | 46.771 | 47.471 | 56.488 | 44.048 | 32.593 | 34.29 | 42.24 | 39.447 | 40.085 | 39.897 | 42.808 | 41.453 | 22.706 | 20.98 | 47.738 | 45.587 | 82.4 | 44.779 | 74.135 | 47.035 | 82.168 | 73.579 | 77.619 | 82.796 | 47.777 | 70.853 | 74.107 | 52.783 | 54.766 | 76.884 | 49.381 | 81.326 | 82.126 | 73.834 | 60.191 | 44.999 | 61.149 | 40.901 | 47.327 | 79.903 | 51.248 | 82.563 | 85.353 | 37.771 | 32.496
Fe | 0.002 | 0.02 | 0 | 0.021 | 0.972 | 0.184 | 0.033 | 0.128 | 0.543 | 0.465 | 0.818 | 0.414 | 1.572 | 0.588 | 1.026 | 0.564 | 0.699 | 0.449 | 0.402 | 0.863 | 0.357 | 0.807 | 0 | 0.035 | 0.009 | 0.008 | 0.008 | 0.015 | 0.023 | 0.976 | 1.016 | 0.387 | 0.563 | 0.098 | 0.161 | 0.15 | 0.438 | 0.524 | 0.384 | 0.055 | 0 | 0.253 | 0.689 | 0.716 | 0.415 | 0.474 | 0.334 | 0.23 | 1.656 | 1.495 | 1.383 | 1.485 | 0.968 | 1.237 | 0.111 | 0.594 | 0.84 | 0.834 | 0.189 | 0.136 | 0.416 | 0.389 | 0.414 | 0.436 | 0.048 | 0.883 | 0.534 | 0.146 | 0.151 | 0.143 | 0.289 | 0.119 | 0.103 | 0.142 | 0.186 | 0.254 | 0.14 | 0.105 | 0.083 | 0.139 | 0.238 | 0.291 | 0.05 | 0.189 | 0.322 | 1.867 | 1.258
Cu | 0 | 0 | 0 | 0 | 0 | 0.144 | 0.456 | 0.26 | 0 | 0 | 0 | 0 | 0 | 0 | 0 | 0 | 0 | 0 | 0 | 0 | 0 | 0 | 0 | 0 | 0 | 0 | 0 | 0 | 0 | 0 | 0 | 0 | 0 | 0 | 0 | 0 | 0 | 0 | 0 | 0 | 0 | 0 | 0 | 0 | 0 | 0 | 0 | 0 | 0 | 0 | 0 | 0 | 0 | 0 | 0.015 | 0 | 0.817 | 0.28 | 0.072 | 0.192 | 0.871 | 0.84 | 0.367 | 0.829 | 0.79 | 0.538 | 0.092 | 0.377 | 0.643 | 0.405 | 0.893 | 0.19 | 0.623 | 0.409 | 0.5 | 0.816 | 0.505 | 0.235 | 0.136 | 0.273 | 0.431 | 0.704 | 0.082 | 0.134 | 0.156 | 0.116 | 0.239
Te | 0.5 | 0.471 | 0.093 | 0.16 | 0.106 | 0.05 | 0.024 | 0.183 | 0.101 | 0.525 | 0.492 | 0.143 | 0.12 | 0.568 | 0.129 | 0.109 | 0.116 | 0.373 | 0.403 | 0.398 | 0.383 | 0.475 | 0.092 | 0.15 | 0.521 | 0.622 | 0.092 | 0.71 | 0.538 | 0.124 | 0.09 | 0.096 | 0.093 | 0.122 | 0.052 | 0.473 | 0.08 | 0.125 | 0.092 | 0.104 | 0.56 | 0.473 | 0.549 | 0.161 | 0.657 | 0.467 | 0.373 | 0.381 | 0.525 | 0.07 | 0.127 | 0.114 | 0.096 | 0.058 | 0.207 | 0.221 | 0.568 | 0.561 | 1.079 | 0.535 | 0.905 | 0.557 | 0.242 | 0.871 | 0.185 | 0.025 | 0.615 | 0.894 | 0.184 | 0.674 | 0.135 | 0.907 | 0.5 | 0.203 | 0.256 | 0.984 | 0.784 | 0.591 | 0.699 | 0.487 | 0.085 | 0.175 | 0.621 | 0.174 | 0.143 | 0.488 | 0.032
Au | 56.331 | 55.694 | 56.49 | 57.129 | 61.739 | 64.684 | 85.929 | 81.048 | 61.261 | 62.756 | 61.513 | 53.441 | 60.297 | 52.663 | 63.82 | 62.523 | 66.53 | 69.024 | 70.534 | 62.979 | 61.515 | 62.482 | 53.712 | 55.737 | 57.012 | 56.025 | 59.081 | 53.722 | 56.502 | 58.217 | 60.026 | 64.04 | 60.915 | 52.658 | 58.63 | 60.179 | 58.259 | 55.871 | 58.566 | 60.774 | 60 | 59.679 | 53.477 | 52.33 | 42.379 | 55.939 | 67.457 | 65.884 | 57.427 | 59.412 | 60.529 | 60.566 | 57.809 | 58.833 | 78.878 | 80.235 | 52.779 | 52.864 | 18.138 | 54.123 | 26.283 | 52.777 | 17.491 | 26.319 | 20.397 | 16.584 | 52.159 | 30.301 | 24.692 | 46.022 | 44.642 | 23.833 | 51.118 | 18.978 | 18.391 | 25.513 | 40.186 | 54.515 | 39.324 | 59.881 | 52.528 | 19.92 | 48.114 | 18.401 | 15.398 | 59.994 | 66.303
Bi | 0.285 | 0.068 | 0.367 | 0.089 | 0 | 0.416 | 0.135 | 0.134 | 0.249 | 0.021 | 0.201 | 0.214 | 0.151 | 0 | 0.048 | 0.089 | 0.09 | 0.181 | 0.119 | 0.28 | 0.096 | 0.055 | 0.119 | 0.093 | 0.013 | 0.159 | 0.202 | 0.059 | 0.067 | 0.217 | 0.319 | 0.124 | 0.068 | 0.158 | 0.067 | 0 | 0.007 | 0 | 0.114 | 0.156 | 0.337 | 0.122 | 0.198 | 0.105 | 0.14 | 0.115 | 0 | 0.111 | 0.324 | 0.089 | 0 | 0.007 | 0.041 | 0 | 0.124 | 0 | 0.138 | 0.093 | 0 | 0.073 | 0.135 | 0.152 | 0 | 0.106 | 0.131 | 0.062 | 0.199 | 0.077 | 0.111 | 0.064 | 0.203 | 0.034 | 0.105 | 0.14 | 0 | 0.023 | 0.337 | 0.293 | 0.224 | 0.13 | 0.106 | 0.062 | 0.11 | 0 | 0.011 | 0 | 0
S | 0 | 0.04 | 0.055 | 0.04 | 0.047 | 0.269 | 0.226 | 0.686 | 0.054 | 0.173 | 0.178 | 0.136 | 0.194 | 0.124 | 0.127 | 0.121 | 0.107 | 0.176 | 0.152 | 0 | 0.187 | 0.163 | 0.077 | 0.227 | 0.204 | 0.099 | 0.195 | 0.193 | 0.18 | 0.535 | 0.366 | 0.385 | 0.312 | 0 | 0 | 0.075 | 0.093 | 0 | 0.114 | 0 | 0.058 | 0 | 0.145 | 0.195 | 0.235 | 0.155 | 0 | 0.196 | 0.161 | 0.216 | 0.004 | 0.298 | 0.15 | 0.214 | 0.219 | 0.248 | 0 | 0.351 | 0 | 0.084 | 0.072 | 0.128 | 0.201 | 0.074 | 0.441 | 0.232 | 0.122 | 0.066 | 0.044 | 0.08 | 0.096 | 0 | 0.048 | 0 | 0.072 | 0.047 | 0.081 | 0.09 | 0.125 | 0.08 | 0.067 | 0.109 | 0.107 | 0.184 | 0.158 | 0.554 | 0.496
Ʃ (wt.%) | 99.501 | 100.11 | 100.429 | 100.017 | 100.247 | 99.643 | 101.572 | 100.835 | 99.8 | 100.849 | 101.415 | 100.142 | 102.246 | 100.765 | 100.626 | 99.671 | 101.105 | 101.843 | 101.371 | 101.831 | 100.147 | 101.126 | 99.802 | 100.358 | 101.025 | 100.974 | 100.309 | 100.753 | 100.175 | 99.455 | 101.6 | 100.438 | 100.637 | 99.325 | 99.079 | 99.819 | 100.596 | 97.971 | 101.039 | 99.465 | 100.788 | 100.026 | 101.829 | 100.978 | 100.314 | 101.198 | 100.757 | 101.092 | 102.333 | 100.729 | 102.128 | 102.367 | 101.872 | 101.795 | 102.26 | 102.278 | 102.88 | 100.57 | 101.878 | 99.922 | 102.817 | 101.878 | 100.883 | 102.214 | 99.611 | 101.12 | 101.498 | 102.714 | 99.932 | 100.171 | 101.024 | 101.967 | 101.878 | 101.198 | 101.531 | 101.471 | 102.224 | 100.828 | 101.74 | 101.891 | 100.782 | 101.164 | 100.332 | 101.645 | 101.541 | 100.79 | 100.824
Ag | 0.5742475 | 0.5848183 | 0.5804286 | 0.5736662 | 0.509866 | 0.4768585 | 0.2325245 | 0.2787178 | 0.5178977 | 0.5041388 | 0.5122463 | 0.5982285 | 0.5196754 | 0.6026324 | 0.4861751 | 0.5027027 | 0.4621692 | 0.44036 | 0.4246797 | 0.5044361 | 0.5150664 | 0.5025976 | 0.6057225 | 0.5831376 | 0.5719076 | 0.5814996 | 0.5506824 | 0.5997366 | 0.5714069 | 0.5239567 | 0.5228374 | 0.4872476 | 0.5206955 | 0.6130916 | 0.5527816 | 0.5346182 | 0.5573347 | 0.5665312 | 0.5561463 | 0.5334938 | 0.5416926 | 0.5400945 | 0.5962461 | 0.6058169 | 0.6895791 | 0.5752346 | 0.4623381 | 0.4772161 | 0.5412545 | 0.5210748 | 0.5272573 | 0.5178968 | 0.5563559 | 0.5395352 | 0.3382947 | 0.3127191 | 0.5952159 | 0.5820078 | 0.8790962 | 0.5909044 | 0.8067999 | 0.5946623 | 0.87366 | 0.8060644 | 0.8443196 | 0.8685148 | 0.6081411 | 0.7926568 | 0.8291835 | 0.6612552 | 0.6692661 | 0.8423547 | 0.6229436 | 0.8751166 | 0.8749431 | 0.8141932 | 0.7128629 | 0.5889202 | 0.7262098 | 0.544081 | 0.6095929 | 0.8581033 | 0.6505616 | 0.8783398 | 0.8953373 | 0.492413 | 0.4430994
Fe | 5.233773e-05 | 0.0005155678 | 0 | 0.0005464756 | 0.02560505 | 0.004999613 | 0.001003481 | 0.003745664 | 0.01444861 | 0.01226728 | 0.02117866 | 0.01044567 | 0.0395329 | 0.01461697 | 0.02715707 | 0.01510011 | 0.01896357 | 0.01223439 | 0.01107943 | 0.02254527 | 0.009450694 | 0.02109314 | 0 | 0.0008937357 | 0.0002298634 | 0.0002043852 | 0.0002090565 | 0.0003773604 | 0.0005934458 | 0.0250773 | 0.02578935 | 0.01028635 | 0.01463578 | 0.002506981 | 0.004279233 | 0.003977354 | 0.01130144 | 0.0138324 | 0.00987515 | 0.00147676 | 0 | 0.006681618 | 0.01696468 | 0.01764833 | 0.009784835 | 0.01195569 | 0.009150805 | 0.00618234 | 0.0409841 | 0.03814211 | 0.03513504 | 0.03723119 | 0.02429857 | 0.03109647 | 0.003194148 | 0.01710066 | 0.02022866 | 0.02056512 | 0.003894471 | 0.003466245 | 0.008744065 | 0.009498967 | 0.008501931 | 0.009225287 | 0.001008457 | 0.01788982 | 0.01312817 | 0.003154694 | 0.003263216 | 0.003460099 | 0.006821238 | 0.002518161 | 0.002509595 | 0.002951225 | 0.003827274 | 0.005409813 | 0.003202433 | 0.002654119 | 0.001903831 | 0.003571264 | 0.005920868 | 0.006035969 | 0.001225911 | 0.003883438 | 0.006523809 | 0.04701028 | 0.03313061
Cu | 0 | 0 | 0 | 0 | 0 | 0.003438656 | 0.01218618 | 0.006686515 | 0 | 0 | 0 | 0 | 0 | 0 | 0 | 0 | 0 | 0 | 0 | 0 | 0 | 0 | 0 | 0 | 0 | 0 | 0 | 0 | 0 | 0 | 0 | 0 | 0 | 0 | 0 | 0 | 0 | 0 | 0 | 0 | 0 | 0 | 0 | 0 | 0 | 0 | 0 | 0 | 0 | 0 | 0 | 0 | 0 | 0 | 0.000379342 | 0 | 0.01729089 | 0.006067796 | 0.001303848 | 0.004300601 | 0.01608962 | 0.01802659 | 0.006623551 | 0.01541543 | 0.0145865 | 0.009579333 | 0.001987735 | 0.007159017 | 0.01221202 | 0.008612221 | 0.01852356 | 0.00353344 | 0.01334019 | 0.007470419 | 0.009041787 | 0.01527377 | 0.01015199 | 0.005220434 | 0.002741554 | 0.006164209 | 0.00942309 | 0.01283318 | 0.001766894 | 0.002419731 | 0.00277765 | 0.002566931 | 0.005531645
Te | 0.005727003 | 0.005314338 | 0.001050877 | 0.001822401 | 0.001222187 | 0.0005946496 | 0.0003194324 | 0.002343918 | 0.001176305 | 0.006062157 | 0.005575487 | 0.001579227 | 0.00132087 | 0.006180176 | 0.001494506 | 0.001277321 | 0.001377442 | 0.004448538 | 0.004861486 | 0.004550931 | 0.00443779 | 0.005434177 | 0.001028554 | 0.001676505 | 0.005824216 | 0.006955403 | 0.001052286 | 0.007818004 | 0.006075864 | 0.001394521 | 0.0009999117 | 0.001116848 | 0.001058188 | 0.001366021 | 0.000604945 | 0.005489549 | 0.0009034877 | 0.001444271 | 0.001035554 | 0.00122223 | 0.006437955 | 0.005467575 | 0.005916587 | 0.001736956 | 0.006780212 | 0.005155677 | 0.004472951 | 0.004482523 | 0.005687048 | 0.0007816892 | 0.001412194 | 0.001251001 | 0.001054749 | 0.000638178 | 0.002607204 | 0.002784782 | 0.005986991 | 0.006054812 | 0.009731519 | 0.005968244 | 0.008326091 | 0.005953255 | 0.00217523 | 0.008066479 | 0.00170122 | 0.000221696 | 0.006617753 | 0.008455016 | 0.001740441 | 0.007138138 | 0.00139467 | 0.008400716 | 0.00533223 | 0.001846641 | 0.002305627 | 0.009173101 | 0.007849474 | 0.006538695 | 0.007017783 | 0.005476569 | 0.00092555 | 0.001588783 | 0.006664278 | 0.001564863 | 0.001268101 | 0.005378248 | 0.0003688682
Au | 0.41798 | 0.4070871 | 0.4135149 | 0.4215327 | 0.4611499 | 0.4983547 | 0.7408974 | 0.6724876 | 0.4622035 | 0.4694331 | 0.4515805 | 0.3823259 | 0.429957 | 0.3712006 | 0.4789778 | 0.4746396 | 0.5117803 | 0.5332847 | 0.551205 | 0.4665128 | 0.4617422 | 0.463069 | 0.3890104 | 0.4035597 | 0.4128731 | 0.4058489 | 0.4377685 | 0.3832131 | 0.4133711 | 0.4241348 | 0.4320253 | 0.4826416 | 0.4490088 | 0.3819553 | 0.4418583 | 0.4524505 | 0.4262318 | 0.4181921 | 0.4270524 | 0.4626878 | 0.44685 | 0.4468953 | 0.3733503 | 0.3657331 | 0.2833213 | 0.4000682 | 0.5240382 | 0.5021438 | 0.4029901 | 0.4297945 | 0.4360184 | 0.4305588 | 0.4114564 | 0.4193585 | 0.6435926 | 0.6549578 | 0.3603894 | 0.369614 | 0.105974 | 0.3911337 | 0.1566456 | 0.3654219 | 0.1018486 | 0.1579014 | 0.1215082 | 0.09527035 | 0.3635928 | 0.1856455 | 0.1513033 | 0.3157484 | 0.2987666 | 0.1430008 | 0.3531533 | 0.1118375 | 0.1073013 | 0.1540754 | 0.2606453 | 0.3907241 | 0.2557591 | 0.4362337 | 0.3705292 | 0.1171565 | 0.3344903 | 0.107206 | 0.08845712 | 0.4283309 | 0.4951138
Bi | 0.001993188 | 0.0004684715 | 0.002532101 | 0.0006189563 | 0 | 0.003020859 | 0.001097103 | 0.001047954 | 0.001770696 | 0.0001480584 | 0.001390784 | 0.001443006 | 0.001014849 | 0 | 0.0003395433 | 0.0006368095 | 0.0006525352 | 0.001318053 | 0.0008765101 | 0.001954885 | 0.0006791804 | 0.0003841925 | 0.0008123294 | 0.000634662 | 8.87338e-05 | 0.001085613 | 0.001410728 | 0.0003966756 | 0.0004620048 | 0.001490079 | 0.002163993 | 0.0008808268 | 0.0004724272 | 0.001080191 | 0.0004759193 | 0 | 4.826988e-05 | 0 | 0.0007834942 | 0.001119413 | 0.00236557 | 0.0008610719 | 0.001302897 | 0.0006916689 | 0.0008821692 | 0.0007751979 | 0 | 0.0007973822 | 0.002142982 | 0.000606837 | 0 | 4.69026e-05 | 0.0002750474 | 0 | 0.0009536131 | 0 | 0.000888148 | 0.0006128677 | 0 | 0.0004972349 | 0.0007583545 | 0.0009919478 | 0 | 0.0005994013 | 0.0007355397 | 0.0003357032 | 0.001307478 | 0.0004446452 | 0.0006410772 | 0.0004138576 | 0.001280501 | 0.0001922799 | 0.0006837134 | 0.0007776076 | 0 | 0.0001309166 | 0.002060157 | 0.001979325 | 0.001373146 | 0.0008926248 | 0.0007047462 | 0.0003436878 | 0.0007207757 | 0 | 5.956025e-05 | 0 | 0
S | 0 | 0.001796286 | 0.002473539 | 0.001813306 | 0.002156835 | 0.01273299 | 0.01197191 | 0.03497056 | 0.002503108 | 0.007950622 | 0.008028323 | 0.005977707 | 0.008498995 | 0.00536984 | 0.005855971 | 0.005643468 | 0.005056924 | 0.008354266 | 0.007297847 | 0 | 0.008623761 | 0.007421898 | 0.003426235 | 0.0100978 | 0.009076473 | 0.004406099 | 0.008877034 | 0.008458279 | 0.008090687 | 0.02394663 | 0.01618406 | 0.01782669 | 0.01412934 | 0 | 0 | 0.003464367 | 0.004180251 | 0 | 0.005107131 | 0 | 0.002653842 | 0 | 0.006219479 | 0.00837307 | 0.009652347 | 0.006810636 | 0 | 0.009177847 | 0.006941297 | 0.009600127 | 0.0001770263 | 0.01301537 | 0.006559281 | 0.009371622 | 0.01097832 | 0.01243763 | 0 | 0.0150776 | 0 | 0.003729574 | 0.002636405 | 0.005444982 | 0.007190729 | 0.002727626 | 0.01614041 | 0.008188286 | 0.005224954 | 0.002484323 | 0.001656461 | 0.003372113 | 0.003947265 | 0 | 0.002037358 | 0 | 0.002580886 | 0.001743838 | 0.003227726 | 0.003963084 | 0.004994821 | 0.003580608 | 0.002903641 | 0.003938584 | 0.004570171 | 0.006586157 | 0.005576505 | 0.02430065 | 0.02275569
Au/Au+Ag | 0.4212542 | 0.4104092 | 0.4160346 | 0.4235663 | 0.4749149 | 0.5110213 | 0.7611267 | 0.7069846 | 0.4715875 | 0.4821761 | 0.4685287 | 0.3899079 | 0.4527615 | 0.3811748 | 0.4962715 | 0.4856431 | 0.5254691 | 0.54772 | 0.5648259 | 0.480471 | 0.4727049 | 0.479533 | 0.3910702 | 0.4090005 | 0.4192539 | 0.4110493 | 0.4428834 | 0.3898603 | 0.4197607 | 0.4473564 | 0.4524475 | 0.4976255 | 0.4630368 | 0.3838566 | 0.4442395 | 0.4583779 | 0.4333533 | 0.4246798 | 0.43435 | 0.4644613 | 0.4520291 | 0.4527861 | 0.3850574 | 0.3764429 | 0.291213 | 0.410199 | 0.5312762 | 0.5127266 | 0.4267857 | 0.4520017 | 0.4526413 | 0.4539578 | 0.4251407 | 0.4373357 | 0.6554648 | 0.6768352 | 0.3771321 | 0.3884043 | 0.1075801 | 0.3982877 | 0.1625889 | 0.3806144 | 0.1044056 | 0.1638039 | 0.1258073 | 0.09885019 | 0.3741691 | 0.1897629 | 0.1543144 | 0.3231804 | 0.3086328 | 0.1451261 | 0.3618015 | 0.1133158 | 0.109241 | 0.1591246 | 0.2677381 | 0.3988428 | 0.2604554 | 0.4449936 | 0.3780439 | 0.1201285 | 0.3395662 | 0.1087783 | 0.08991423 | 0.4652009 | 0.5277199
Empirical formulae are recalculated on the basis of 1 apfu

## Tetrahedrite-(Fe)
| 1 | 2 | 3 | 4 | 5
Sb | 24.511 | 26.15 | 27.871 | 25.511 | 25.466
Ag | 3.659 | 1.655 | 2.894 | 3.659 | 4.894
Fe | 3.755 | 3.593 | 4.28 | 3.955 | 3.885
Se | 0 | 0.12 | 0 | 0 | 0
As | 2.735 | 2.036 | 1.034 | 2.735 | 2.758
Cu | 35.727 | 37.25 | 36.251 | 35.927 | 35.869
Mn | 0.037 | 0.038 | 0.039 | 0.037 | 0.047
Cd | 0.077 | 0 | 0 | 0.077 | 0
Pb | 0.002 | 0.014 | 0.011 | 0.002 | 0.074
Zn | 4.32 | 3.622 | 2.931 | 3.62 | 3.713
S | 24.777 | 24.521 | 24.208 | 24.777 | 24.909
Ʃ (wt.%) | 99.663 | 98.999 | 99.519 | 100.3 | 101.615
Sb | 3.325538 | 3.559471 | 3.80657 | 3.446145 | 3.403378
Ag | 0.5603141 | 0.2542612 | 0.4461163 | 0.5578749 | 0.7382131
Fe | 1.110597 | 1.066146 | 1.274298 | 1.164658 | 1.131843
Se | 0 | 0.02518587 | 0 | 0 | 0
As | 0.6030167 | 0.4503631 | 0.2294949 | 0.6003917 | 0.5989836
Cu | 9.286473 | 9.713898 | 9.48538 | 9.297806 | 9.183795
Mn | 0.01112456 | 0.01146246 | 0.01180392 | 0.01107613 | 0.01391963
Cd | 0.01131503 | 0 | 0 | 0.01126577 | 0
Pb | 0.0001594447 | 0.00111975 | 0.0008827815 | 0.0001587506 | 0.005811128
Zn | 1.091462 | 0.9180923 | 0.7454546 | 0.9106233 | 0.9240564
S | 12.76601 | 12.67528 | 12.55584 | 12.71043 | 12.64187
Sb/Sb+As | 0.8465042 | 0.8876854 | 0.943139 | 0.8516283 | 0.8503425
Empirical formulae are recalculated on the basis of 16 cations

## Tetrahedrite-(Zn)
| 1 | 2 | 3 | 4 | 5 | 6 | 7 | 8 | 9 | 10 | 11 | 12 | 13 | 14 | 15 | 16 | 17 | 18 | 19 | 20 | 21 | 22 | 23 | 24 | 25 | 26 | 27 | 28 | ZUB-5A an ttd1 | ZUB-5A an ttd2 | ZUB-5A an ttd3 | ZUB-5A an ttd4 | ZUB-5A an ttd5 | ZUB-5A an ttd6
Sb | 24.578 | 24.241 | 26.016 | 25.931 | 24.869 | 26.15 | 26.144 | 26.827 | 26.324 | 27.814 | 27.828 | 27.051 | 26.117 | 26.597 | 25.018 | 25.072 | 26.542 | 26.77 | 26.489 | 25.708 | 26.246 | 26.47203 | 25.163 | 26.528 | 26.137 | 26.82429 | 26.175 | 24.466 | 26.324 | 26.597 | 26.117 | 25.018 | 26.144 | 24.869
Ag | 0.332 | 0.388 | 0.685 | 1.022 | 1.542 | 1.655 | 1.798 | 2.834 | 4.363 | 4.498 | 5.344 | 5.698 | 6.352 | 6.515 | 13.736 | 13.462 | 14.379 | 15.486 | 15.674 | 15.954 | 15.742 | 16.82917 | 17.302 | 17.615 | 17.987 | 17.799 | 18.16 | 4.094 | 4.363 | 6.515 | 6.352 | 13.736 | 2.798 | 1.542
Fe | 0.723 | 0.941 | 0.73 | 0.559 | 3.411 | 3.593 | 3.479 | 1.301 | 2.414 | 2.009 | 2.157 | 2.483 | 1.854 | 1.945 | 2.594 | 2.387 | 2.072 | 2.914 | 2.745 | 3.474 | 2.948 | 2.727 | 2.309 | 2.513 | 2.962 | 2.463 | 2.039 | 3.885 | 2.414 | 1.945 | 1.854 | 2.594 | 2.179 | 3.411
Se | 0 | 0 | 0 | 0 | 0 | 0.12 | 0 | 0 | 0.007 | 0 | 0 | 0 | 0 | 0 | 0.002 | 0.024 | 0.062 | 0.128 | 0.165 | 0 | 0 | 0.053 | 0 | 0 | 0.034 | 0 | 0.107 | 0 | 0.007 | 0 | 0 | 0.002 | 0 | 0
As | 2.984 | 3.491 | 1.697 | 1.495 | 2.863 | 2.036 | 1.777 | 1.172 | 1.836 | 0 | 0.248 | 0.332 | 1.518 | 1.183 | 1.731 | 1.084 | 0.835 | 0.558 | 0.506 | 1.163 | 1.082 | 0.691 | 0.931 | 0.514 | 0.759 | 0.507 | 0.508 | 2.758 | 1.836 | 1.183 | 1.518 | 1.731 | 1.777 | 2.863
Cu | 38.701 | 39.245 | 38.678 | 38.971 | 37.194 | 37.25 | 37.151 | 36.342 | 36.068 | 34.473 | 33.735 | 33.532 | 33.761 | 33.892 | 28.408 | 27.707 | 27.724 | 26.461 | 26.87 | 25.978 | 26.845 | 25.33491 | 25.05 | 25.118 | 25.033 | 24.54387 | 24.966 | 34.869 | 36.068 | 33.892 | 33.761 | 28.408 | 37.151 | 37.194
Mn | 0.012 | 0.011 | 0.036 | 0.016 | 0.057 | 0.038 | 0.057 | 0.03 | 0.049 | 0.019 | 0 | 0.039 | 0.075 | 0.027 | 0.052 | 0.003 | 0.022 | 0 | 0.034 | 0.008 | 0.046 | 0.045 | 0.011 | 0.026 | 0.034 | 0.025 | 0.036 | 0.047 | 0.049 | 0.027 | 0.075 | 0.052 | 0.057 | 0.057
Cd | 0.313 | 0.385 | 0.438 | 0.497 | 0 | 0 | 0.024 | 0.467 | 0.038 | 0 | 0 | 0 | 0 | 0 | 0 | 0 | 0.103 | 0 | 0 | 0 | 0 | 0.025 | 0 | 0 | 0 | 0 | 0 | 0 | 0.038 | 0 | 0 | 0 | 0.024 | 0
Pb | 0.033 | 0.032 | 0 | 0.012 | 0.078 | 0.014 | 0 | 0.02 | 0 | 0.131 | 0 | 0.048 | 0 | 0.08 | 0.023 | 0.096 | 0 | 0.024 | 0.103 | 0.04 | 0 | 0.014 | 0.002 | 0.171 | 0.016 | 0.073 | 0.066 | 0.074 | 0 | 0.08 | 0 | 0.023 | 0 | 0.078
Zn | 6.689 | 7.23 | 6.616 | 6.444 | 4.301 | 4.622 | 4.537 | 6.322 | 5.02 | 5.39 | 5.68 | 4.452 | 5.482 | 5.221 | 4.887 | 5.32 | 5.444 | 4.052 | 4.064 | 4.912 | 3.673 | 4.12 | 5.23 | 4.311 | 3.948 | 3.884 | 5 | 4.613 | 5.02 | 5.221 | 5.482 | 4.887 | 5.537 | 4.301
S | 24.016 | 25.323 | 24.922 | 24.604 | 24.659 | 24.521 | 24.911 | 24.172 | 24.879 | 24.819 | 24.409 | 24.468 | 23.964 | 24.123 | 23.046 | 24.039 | 23.419 | 22.856 | 23.556 | 23.151 | 22.788 | 23.058 | 23.362 | 23.295 | 22.979 | 22.506 | 22.735 | 24.609 | 24.879 | 24.123 | 23.964 | 23.546 | 24.911 | 24.659
Ʃ (wt.%) | 98.381 | 101.287 | 99.818 | 99.606 | 98.974 | 100.029 | 99.878 | 99.545 | 100.998 | 99.153 | 99.401 | 98.103 | 99.123 | 99.583 | 99.497 | 99.194 | 100.602 | 99.278 | 100.206 | 100.388 | 99.557 | 99.36911 | 99.36 | 100.278 | 99.918 | 98.62516 | 99.792 | 99.415 | 100.998 | 99.583 | 99.123 | 99.497 | 100.578 | 98.974
Sb | 3.322386 | 3.191881 | 3.524232 | 3.516827 | 3.368186 | 3.503961 | 3.532358 | 3.676579 | 3.566251 | 3.921938 | 3.899799 | 3.861646 | 3.638436 | 3.704547 | 3.553503 | 3.636268 | 3.786552 | 3.895263 | 3.838213 | 3.668141 | 3.797914 | 3.88722 | 3.693865 | 3.892929 | 3.816437 | 3.993968 | 3.829313 | 3.329323 | 3.566251 | 3.704547 | 3.638436 | 3.553503 | 3.527683 | 3.368186
Ag | 0.05065355 | 0.05766286 | 0.1047328 | 0.1564411 | 0.2357167 | 0.250296 | 0.2741894 | 0.438369 | 0.6671347 | 0.7158549 | 0.8452691 | 0.9180787 | 0.9987809 | 1.024201 | 2.202078 | 2.203661 | 2.3153 | 2.54329 | 2.563372 | 2.569305 | 2.571048 | 2.789221 | 2.866706 | 2.917581 | 2.964349 | 2.991164 | 2.998599 | 0.628795 | 0.6671347 | 1.024201 | 0.9987809 | 2.202078 | 0.4261216 | 0.2357167
Fe | 0.213053 | 0.2701044 | 0.2155722 | 0.1652682 | 1.007083 | 1.04952 | 1.024691 | 0.3886824 | 0.7129237 | 0.617537 | 0.6589557 | 0.7727013 | 0.56305 | 0.5905653 | 0.8031928 | 0.754684 | 0.6443856 | 0.9243229 | 0.867065 | 1.080571 | 0.9299407 | 0.8729368 | 0.7389045 | 0.8039153 | 0.9428296 | 0.7994413 | 0.6502752 | 1.15247 | 0.7129237 | 0.5905653 | 0.56305 | 0.8031928 | 0.6409447 | 1.007083
Se | 0 | 0 | 0 | 0 | 0 | 0.02479309 | 0 | 0 | 0.001462244 | 0 | 0 | 0 | 0 | 0 | 0.000438022 | 0.005367104 | 0.01363841 | 0.02871839 | 0.03686458 | 0 | 0 | 0.01200023 | 0 | 0 | 0.007654963 | 0 | 0.02413681 | 0 | 0.001462244 | 0 | 0 | 0.000438022 | 0 | 0
As | 0.6555013 | 0.7469942 | 0.3735744 | 0.3294914 | 0.6301301 | 0.4433396 | 0.3901677 | 0.2610181 | 0.4042071 | 0 | 0.0564785 | 0.0770191 | 0.3436643 | 0.2677679 | 0.3995511 | 0.2554862 | 0.1935833 | 0.1319453 | 0.1191476 | 0.2696675 | 0.2544371 | 0.1648926 | 0.2220954 | 0.1225762 | 0.1801007 | 0.1226748 | 0.1207728 | 0.6098997 | 0.4042071 | 0.2677679 | 0.3436643 | 0.3995511 | 0.3896513 | 0.6301301
Cu | 10.02257 | 9.899971 | 10.03787 | 10.12574 | 9.650815 | 9.562407 | 9.61649 | 9.541881 | 9.361286 | 9.312574 | 9.057209 | 9.17069 | 9.010734 | 9.043845 | 7.730332 | 7.698567 | 7.57739 | 7.376461 | 7.459068 | 7.101283 | 7.442156 | 7.127294 | 7.04498 | 7.06172 | 7.002751 | 7.001205 | 6.997398 | 9.09046 | 9.361286 | 9.043845 | 9.010734 | 7.730332 | 9.603763 | 9.650815
Mn | 0.00359472 | 0.003209735 | 0.01080704 | 0.004808748 | 0.01710775 | 0.0112837 | 0.01706663 | 0.009111152 | 0.0147108 | 0.005937056 | 0 | 0.0123377 | 0.02315437 | 0.008333867 | 0.0163677 | 0.0009642031 | 0.006955259 | 0 | 0.01091749 | 0.002529578 | 0.01475095 | 0.01464349 | 0.003578422 | 0.008455235 | 0.01100174 | 0.008248912 | 0.01167124 | 0.0141733 | 0.0147108 | 0.008333867 | 0.02315437 | 0.0163677 | 0.01704405 | 0.01710775
Cd | 0.04582599 | 0.05490614 | 0.06426317 | 0.07300492 | 0 | 0 | 0.003512109 | 0.06931906 | 0.005575806 | 0 | 0 | 0 | 0 | 0 | 0 | 0 | 0.01591518 | 0 | 0 | 0 | 0 | 0.003976087 | 0 | 0 | 0 | 0 | 0 | 0 | 0.005575806 | 0 | 0 | 0 | 0.00350746 | 0
Pb | 0.002621179 | 0.002475856 | 0 | 0.0009562957 | 0.006207426 | 0.001102287 | 0 | 0.001610575 | 0 | 0.01085395 | 0 | 0.004026332 | 0 | 0.006547443 | 0.001919602 | 0.008181207 | 0 | 0.002052007 | 0.008769603 | 0.003353644 | 0 | 0.001207978 | 0.0001725154 | 0.01474509 | 0.001372782 | 0.006386728 | 0.005673582 | 0.005917031 | 0 | 0.006547443 | 0 | 0.001919602 | 0 | 0.006207426
Zn | 1.683793 | 1.772795 | 1.668951 | 1.627464 | 1.084754 | 1.153298 | 1.141525 | 1.613431 | 1.266449 | 1.415305 | 1.482288 | 1.1835 | 1.42218 | 1.354192 | 1.292619 | 1.436821 | 1.44628 | 1.097948 | 1.096582 | 1.305149 | 0.9897533 | 1.126609 | 1.429698 | 1.178078 | 1.073504 | 1.076911 | 1.36216 | 1.168962 | 1.266449 | 1.354192 | 1.42218 | 1.292619 | 1.391285 | 1.084754
S | 12.32848 | 12.66242 | 12.82072 | 12.67193 | 12.6829 | 12.4776 | 12.78172 | 12.58026 | 12.79966 | 13.29006 | 12.9902 | 13.26457 | 12.67816 | 12.75966 | 12.43097 | 13.24002 | 12.68774 | 12.62973 | 12.96195 | 12.54449 | 12.52257 | 12.85816 | 13.02369 | 12.98196 | 12.74204 | 12.72565 | 12.63091 | 12.71723 | 12.79966 | 12.75966 | 12.67816 | 12.70067 | 12.7648 | 12.6829
Sb/Sb+As | 0.8352137 | 0.8103534 | 0.9041578 | 0.9143359 | 0.8424011 | 0.8876854 | 0.9005315 | 0.9337113 | 0.8981964 | 1 | 0.9857243 | 0.9804454 | 0.9136977 | 0.9325915 | 0.898926 | 0.9343519 | 0.9513626 | 0.9672365 | 0.9698922 | 0.9315184 | 0.9372125 | 0.959307 | 0.9432846 | 0.9694743 | 0.9549358 | 0.9702003 | 0.9694253 | 0.8451726 | 0.8981964 | 0.9325915 | 0.9136977 | 0.898926 | 0.9005315 | 0.8424011
Empirical formulae are recalculated on the basis of 16 cations

## Tetrahedrite-(Cd)
| 1 | 2 | 3 | 4 | 5 | 6 | 7 | 8 | 9 | 10 | 11 | 12 | 13 | 14 | 15 | 16 | 17 | 18 | 19 | 20
Sb | 23.145 | 20.065 | 17.005 | 18.541 | 17.892 | 16.795 | 18.71 | 18.86 | 25 | 24.555 | 25.285 | 25.321 | 25.038 | 22.894 | 24.118 | 24.393 | 24.968 | 24.327 | 24.569 | 24.076
Ag | 1.511 | 2.459 | 2.363 | 2.901 | 4.022 | 5.395 | 6.424 | 7.464 | 12.872 | 13.83 | 13.362 | 13.747 | 17.208 | 16.881 | 16.609 | 16.418 | 15.91 | 15.252 | 14.965 | 14.538
Fe | 0.251 | 1.144 | 2.693 | 0.578 | 0.146 | 1.399 | 1.809 | 0.305 | 0.847 | 1.241 | 0.092 | 0.07 | 1.011 | 0.846 | 0.709 | 0.344 | 1.011 | 0.907 | 1.536 | 1.888
Se | 0 | 0 | 0 | 0 | 0 | 0 | 0 | 0 | 0.034 | 0 | 0.011 | 0 | 0 | 0 | 0 | 0 | 0.138 | 0 | 0 | 0
As | 3.051 | 4.803 | 5.469 | 3.997 | 6.252 | 5.752 | 3.938 | 4.745 | 1.052 | 1.841 | 0.96 | 0.805 | 0.836 | 0.337 | 0.858 | 0.774 | 0.798 | 0.544 | 0.738 | 0.94
Cu | 38.305 | 37.164 | 34.037 | 36.827 | 36.34 | 37.422 | 36.102 | 34.622 | 26.333 | 26.433 | 26.336 | 26.15 | 23.738 | 25.18 | 23.975 | 24.383 | 23.711 | 24.74 | 24.995 | 25.229
Mn | 0.049 | 0.016 | 0.014 | 0 | 0.029 | 0.028 | 0.052 | 0.015 | 0.024 | 0.064 | 0.062 | 0.022 | 0.019 | 0.012 | 0.026 | 0.035 | 0.008 | 0.037 | 0.043 | 0.052
Cd | 8.484 | 10.725 | 10.905 | 10.731 | 9.142 | 7.652 | 9.815 | 10.552 | 11.622 | 8.924 | 10.065 | 10.088 | 10.053 | 10.699 | 11.027 | 9.207 | 10.7 | 11.169 | 11.204 | 11.392
Pb | 0.528 | 0.202 | 0.13 | 0.139 | 0.085 | 0.206 | 0.25 | 0.195 | 0.127 | 0.064 | 0.114 | 0.068 | 0.062 | 0.011 | 0 | 0.014 | 0 | 0.017 | 0 | 0.012
Zn | 1.951 | 0.594 | 0.282 | 0.592 | 1.562 | 1.849 | 0.484 | 0.594 | 0.402 | 1.703 | 0.761 | 0.807 | 0.543 | 0.283 | 0.022 | 1.518 | 0.191 | 0.242 | 0.07 | 0.093
S | 24.049 | 23.932 | 23.961 | 24.611 | 24.158 | 24.301 | 23.503 | 23.621 | 22.331 | 21.653 | 22.308 | 21.76 | 21.63 | 22.415 | 21.853 | 22.526 | 21.776 | 22.263 | 21.759 | 22.049
Ʃ (wt.%) | 101.356 | 101.138 | 96.859 | 98.917 | 99.628 | 100.832 | 101.129 | 100.992 | 100.644 | 100.308 | 99.356 | 98.838 | 100.138 | 99.558 | 99.197 | 99.612 | 99.211 | 99.498 | 99.879 | 100.269
Sb | 3.16562 | 2.738894 | 2.427501 | 2.626876 | 2.479512 | 2.260259 | 2.552909 | 2.631499 | 3.736575 | 3.587337 | 3.848496 | 3.861605 | 3.798014 | 3.497695 | 3.718418 | 3.733772 | 3.840232 | 3.72686 | 3.699676 | 3.596921
Ag | 0.2332568 | 0.3788461 | 0.380728 | 0.463898 | 0.6290972 | 0.8194794 | 0.9893167 | 1.175443 | 2.171441 | 2.280461 | 2.29545 | 2.366264 | 2.946155 | 2.910897 | 2.890205 | 2.836424 | 2.761927 | 2.63724 | 2.543438 | 2.45143
Fe | 0.07483781 | 0.3404143 | 0.8380403 | 0.1785172 | 0.04410685 | 0.4104326 | 0.5380788 | 0.09276992 | 0.2759707 | 0.3952299 | 0.03052542 | 0.02327185 | 0.3343135 | 0.2817581 | 0.2382917 | 0.1147854 | 0.3389774 | 0.3029058 | 0.504212 | 0.6148856
Se | 0 | 0 | 0 | 0 | 0 | 0 | 0 | 0 | 0.00783564 | 0 | 0.002581562 | 0 | 0 | 0 | 0 | 0 | 0.03272764 | 0 | 0 | 0
As | 0.6781331 | 1.065417 | 1.268709 | 0.9202627 | 1.407984 | 1.257964 | 0.8731894 | 1.075893 | 0.2555175 | 0.4370763 | 0.2374491 | 0.1995051 | 0.2060793 | 0.08366839 | 0.2149688 | 0.1925284 | 0.1994563 | 0.135433 | 0.1805942 | 0.2282157
Cu | 10.03715 | 9.718783 | 9.308666 | 9.995999 | 9.648188 | 9.648476 | 9.437266 | 9.254801 | 7.54028 | 7.398303 | 7.67947 | 7.64033 | 6.898496 | 7.370033 | 7.081559 | 7.150281 | 6.98678 | 7.261187 | 7.210788 | 7.221044
Mn | 0.01485176 | 0.004839899 | 0.004428852 | 0 | 0.008906062 | 0.00835058 | 0.01572335 | 0.004638025 | 0.007949234 | 0.02072013 | 0.02091222 | 0.007435154 | 0.00638691 | 0.004062767 | 0.008883222 | 0.01187219 | 0.002726742 | 0.01256136 | 0.01434911 | 0.01721592
Cd | 1.2568 | 1.585614 | 1.686058 | 1.646686 | 1.372185 | 1.115366 | 1.450494 | 1.594631 | 1.881389 | 1.412069 | 1.659227 | 1.666311 | 1.651645 | 1.770384 | 1.841358 | 1.526387 | 1.782467 | 1.853245 | 1.827314 | 1.843362
Pb | 0.04243407 | 0.01620193 | 0.01090449 | 0.01157179 | 0.006921585 | 0.01629014 | 0.02004383 | 0.01598731 | 0.01115364 | 0.005494035 | 0.01019558 | 0.006093617 | 0.005526215 | 0.0009874889 | 0 | 0.001259186 | 0 | 0.001530321 | 0 | 0.001053433
Zn | 0.4969159 | 0.1509894 | 0.07496455 | 0.1561896 | 0.4030997 | 0.4633821 | 0.122979 | 0.1543377 | 0.1118881 | 0.4633092 | 0.2156933 | 0.2291842 | 0.1533843 | 0.08051389 | 0.006316312 | 0.4326915 | 0.05470552 | 0.06903891 | 0.019629 | 0.0258734
S | 12.4912 | 12.40568 | 12.98952 | 13.24162 | 12.71375 | 12.41961 | 12.1784 | 12.51599 | 12.67498 | 12.01312 | 12.89419 | 12.60234 | 12.46002 | 13.00482 | 12.7948 | 13.09399 | 12.71913 | 12.9522 | 12.44287 | 12.50953
Sb/Sb+As | 0.8235753 | 0.7199447 | 0.6567541 | 0.740562 | 0.6378174 | 0.6424433 | 0.7451359 | 0.709798 | 0.9359941 | 0.8913938 | 0.9418864 | 0.9508742 | 0.9485328 | 0.9766378 | 0.9453477 | 0.9509644 | 0.9506258 | 0.9649346 | 0.9534583 | 0.9403379
Empirical formulae are recalculated on the basis of 16 cations

## Argentotetrahedrite-(Zn)
| 1 | 2 | 3 | 4 | 5 | 6 | 7 | 8 | 9 | 10 | 11 | 12 | 13 | 14 | 15 | 16
Sb | 25.957 | 25.885 | 26.868 | 26.173 | 26.923 | 26.838 | 26.151 | 25.967 | 25.674 | 26.401 | 26.429 | 26.528 | 25.7 | 25.8 | 25.214 | 25.879
Ag | 18.859 | 18.543 | 18.562 | 18.596 | 18.874 | 18.852 | 19.318 | 19.473 | 19.823 | 19.736 | 19.687 | 19.735 | 20.283 | 20.585 | 21.662 | 20.783
Fe | 2.984 | 3.108 | 1.577 | 2.007 | 1.621 | 1.779 | 2.953 | 2.304 | 2.089 | 3.125 | 2.921 | 2.21 | 2.994 | 2.549 | 3.193 | 2.78
Se | 0 | 0 | 0 | 0 | 0 | 0 | 0 | 0 | 0 | 0 | 0 | 0 | 0 | 0 | 0 | 0
As | 1.164 | 0.872 | 0.367 | 0.729 | 0.177 | 0.252 | 0.475 | 1.192 | 0.925 | 0.374 | 0.519 | 0.283 | 0.845 | 0.923 | 0.93 | 0.854
Cu | 24.302 | 24.734 | 24.887 | 24.853 | 24.713 | 24.367 | 24.481 | 23.928 | 23.335 | 23.978 | 23.649 | 23.23 | 23.374 | 23.434 | 23.733 | 22.885
Mn | 0.039 | 0.032 | 0.026 | 0.034 | 0.005 | 0.044 | 0.033 | 0.022 | 0.02 | 0.015 | 0.033 | 0.016 | 0.021 | 0.041 | 0 | 0.021
Cd | 0 | 0 | 0 | 0 | 0 | 0 | 0 | 0 | 0 | 0 | 0 | 0 | 0 | 0 | 0 | 0
Pb | 0.022 | 0 | 0.077 | 0.095 | 0 | 0.111 | 0.1 | 0.088 | 0.081 | 0.032 | 0.102 | 0.133 | 0.122 | 0 | 0.382 | 0.044
Zn | 5.926 | 4.041 | 5.523 | 5.151 | 5.467 | 5.182 | 4.003 | 4.824 | 5.769 | 3.762 | 3.839 | 4.558 | 4.121 | 4.382 | 5.586 | 4.119
S | 22.603 | 23.234 | 22.834 | 22.819 | 22.855 | 22.797 | 22.99 | 22.916 | 22.972 | 23.307 | 22.948 | 22.776 | 22.375 | 22.686 | 21.631 | 22.583
Ʃ (wt.%) | 101.876 | 100.46 | 100.721 | 100.457 | 101.077 | 100.243 | 100.504 | 100.714 | 100.697 | 100.754 | 100.127 | 99.471 | 99.835 | 100.4 | 102.348 | 99.96
Sb | 3.664561 | 3.765498 | 3.910945 | 3.804952 | 3.930935 | 3.94319 | 3.815879 | 3.782844 | 3.746484 | 3.872122 | 3.899185 | 3.959928 | 3.770216 | 3.778956 | 3.531685 | 3.82082
Ag | 3.005068 | 3.044546 | 3.049576 | 3.05129 | 3.110317 | 3.126247 | 3.181535 | 3.201826 | 3.264886 | 3.267052 | 3.278241 | 3.324974 | 3.358409 | 3.403073 | 3.424578 | 3.463265
Fe | 0.918358 | 0.9856009 | 0.5004075 | 0.6360465 | 0.5159424 | 0.5697958 | 0.9393241 | 0.7316862 | 0.66453 | 0.9991357 | 0.939443 | 0.7191523 | 0.9574821 | 0.8138937 | 0.9749559 | 0.8947459
Se | 0 | 0 | 0 | 0 | 0 | 0 | 0 | 0 | 0 | 0 | 0 | 0 | 0 | 0 | 0 | 0
As | 0.2670494 | 0.2061399 | 0.08681277 | 0.1722243 | 0.04199687 | 0.06016851 | 0.1126344 | 0.2821916 | 0.2193528 | 0.08913976 | 0.1244319 | 0.06864998 | 0.2014471 | 0.2196974 | 0.2116871 | 0.2048982
Cu | 6.572988 | 6.893219 | 6.940205 | 6.921941 | 6.912757 | 6.858877 | 6.843666 | 6.678154 | 6.523664 | 6.737442 | 6.684352 | 6.643324 | 6.569307 | 6.57585 | 6.368634 | 6.473117
Mn | 0.01220148 | 0.01031584 | 0.008386872 | 0.01095355 | 0.001617792 | 0.01432618 | 0.01067089 | 0.00710231 | 0.006467563 | 0.004875287 | 0.01078915 | 0.005292771 | 0.006827044 | 0.01330811 | 0 | 0.006870823
Cd | 0 | 0 | 0 | 0 | 0 | 0 | 0 | 0 | 0 | 0 | 0 | 0 | 0 | 0 | 0 | 0
Pb | 0.001825027 | 0 | 0.006585917 | 0.008115187 | 0 | 0.009582961 | 0.008574039 | 0.007532836 | 0.006945357 | 0.002757769 | 0.008842448 | 0.01166578 | 0.01051652 | 0 | 0.03144002 | 0.003817166
Zn | 1.557949 | 1.09468 | 1.497081 | 1.394477 | 1.486434 | 1.417813 | 1.087717 | 1.308663 | 1.567671 | 1.027476 | 1.054715 | 1.267013 | 1.125796 | 1.195222 | 1.457019 | 1.132466
S | 12.11822 | 12.83523 | 12.62216 | 12.59789 | 12.67241 | 12.71981 | 12.73945 | 12.67771 | 12.73018 | 12.98137 | 12.85711 | 12.91117 | 12.46527 | 12.61872 | 11.50595 | 12.66182
Sb/Sb+As | 0.9320763 | 0.948097 | 0.9782846 | 0.9566968 | 0.9894293 | 0.9849705 | 0.971329 | 0.9305808 | 0.9446894 | 0.9774971 | 0.9690746 | 0.9829593 | 0.9492789 | 0.9450571 | 0.9434502 | 0.9491027
Empirical formulae are recalculated on the basis of 16 cations

## Argentotetrahedrite-(Cd)
| 1 | 2 | 3 | 4 | 5 | 6 | 7 | 8 | 9 | 10 | 11 | 12 | 13 | 14 | 15 | 16
Sb | 24.136 | 24.023 | 23.772 | 23.999 | 22.399 | 22.071 | 23.697 | 22.824 | 24.579 | 22.34 | 24.583 | 25.089 | 24.786 | 24.06 | 24.6 | 24.735
Ag | 18.147 | 18.25 | 18.045 | 18.488 | 19.121 | 21.465 | 21.205 | 20.231 | 19.947 | 19.902 | 18.606 | 18.599 | 18.081 | 17.753 | 17.681 | 17.493
Fe | 0.237 | 0.255 | 0.177 | 0.253 | 0.057 | 0.844 | 0.791 | 0.366 | 0.701 | 1.063 | 0.631 | 1.055 | 0.558 | 1.475 | 0.772 | 1.251
Se | 0 | 0 | 0 | 0 | 0 | 0.053 | 0 | 0.425 | 0 | 0.461 | 0 | 0 | 0 | 0 | 0.009 | 0.191
As | 0.872 | 0.983 | 0.969 | 0.749 | 0.486 | 0.568 | 0.76 | 0.554 | 0.143 | 0.568 | 0.444 | 0.488 | 0 | 0.749 | 0.661 | 0.73
Cu | 23.403 | 23.598 | 23.038 | 23.049 | 23.71 | 21.751 | 22.697 | 23.371 | 22.35 | 22.209 | 22.973 | 22.48 | 23.762 | 23.319 | 23.2 | 22.285
Mn | 0.034 | 0.029 | 0.017 | 0.036 | 0.028 | 0.018 | 0.006 | 0.024 | 0.026 | 0.062 | 0.044 | 0.018 | 0.007 | 0.039 | 0.049 | 0.034
Cd | 11.028 | 10.634 | 11.151 | 11.057 | 10.326 | 8.829 | 9.693 | 7.875 | 9.835 | 9.014 | 9.079 | 8.157 | 10.078 | 10.68 | 10.766 | 9.05
Pb | 0.027 | 0 | 0 | 0.127 | 0.008 | 0.036 | 0.072 | 0 | 0.03 | 0.048 | 0 | 0 | 0.118 | 0.076 | 0.071 | 0.071
Zn | 0.149 | 0.297 | 0.149 | 0.256 | 0.368 | 1.042 | 0.056 | 1.629 | 0.374 | 0.979 | 1.048 | 0.58 | 0.758 | 0.223 | 0.196 | 0.919
S | 21.825 | 21.719 | 22.091 | 21.952 | 22.28 | 21.506 | 21.569 | 21.131 | 21.225 | 21.547 | 22.282 | 21.989 | 21.974 | 21.974 | 22.073 | 22.098
Ʃ (wt.%) | 99.858 | 99.788 | 99.409 | 99.966 | 98.783 | 98.183 | 100.546 | 98.43 | 99.21 | 98.193 | 99.69 | 98.455 | 100.122 | 100.348 | 100.078 | 98.857
Sb | 3.723954 | 3.691625 | 3.7061 | 3.713612 | 3.504828 | 3.449351 | 3.620232 | 3.497858 | 3.81456 | 3.468474 | 3.797533 | 3.92797 | 3.800612 | 3.655197 | 3.786445 | 3.841916
Ag | 3.160182 | 3.165349 | 3.17524 | 3.228952 | 3.376891 | 3.786296 | 3.656365 | 3.49942 | 3.494026 | 3.487549 | 3.244053 | 3.286569 | 3.129233 | 3.044074 | 3.071649 | 3.066681
Fe | 0.07971374 | 0.0854233 | 0.06015482 | 0.08534336 | 0.0194428 | 0.2875435 | 0.26343 | 0.1222749 | 0.2371614 | 0.3597778 | 0.2124916 | 0.3600668 | 0.1865207 | 0.4884869 | 0.2590357 | 0.4235835
Se | 0 | 0 | 0 | 0 | 0 | 0.01277183 | 0 | 0.1004295 | 0 | 0.1103616 | 0 | 0 | 0 | 0 | 0.002135998 | 0.04574369
As | 0.2186385 | 0.2454794 | 0.2454971 | 0.188346 | 0.1235793 | 0.1442563 | 0.1886809 | 0.1379721 | 0.03606513 | 0.1433094 | 0.1114605 | 0.1241583 | 0 | 0.1849133 | 0.1653367 | 0.1842596
Cu | 6.917736 | 6.947347 | 6.880969 | 6.832961 | 7.107601 | 6.512504 | 6.64301 | 6.861849 | 6.645248 | 6.605986 | 6.798886 | 6.742711 | 6.980452 | 6.78701 | 6.841288 | 6.631351
Mn | 0.01162514 | 0.009875719 | 0.005873279 | 0.01234486 | 0.009709043 | 0.00623402 | 0.002031302 | 0.008150833 | 0.008941984 | 0.02133179 | 0.01506259 | 0.006245075 | 0.002378622 | 0.01312986 | 0.01671371 | 0.01170295
Cd | 1.842892 | 1.76991 | 1.882909 | 1.853125 | 1.749985 | 1.494483 | 1.603856 | 1.307149 | 1.653174 | 1.515782 | 1.519038 | 1.383182 | 1.67373 | 1.757318 | 1.794795 | 1.522469
Pb | 0.002447834 | 0 | 0 | 0.01154746 | 0.0007355417 | 0.003305956 | 0.006463306 | 0 | 0.002735777 | 0.004379008 | 0 | 0 | 0.01063184 | 0.006784345 | 0.006421464 | 0.006479978
Zn | 0.04281041 | 0.0849906 | 0.04325753 | 0.0737679 | 0.1072284 | 0.3032544 | 0.01593144 | 0.4648958 | 0.1080876 | 0.2830492 | 0.3014755 | 0.1690974 | 0.2164414 | 0.0630876 | 0.05617934 | 0.2658126
S | 12.78789 | 12.67464 | 13.07893 | 12.8998 | 13.23911 | 12.76381 | 12.51349 | 12.29804 | 12.50931 | 12.70421 | 13.07153 | 13.07362 | 12.79563 | 12.67739 | 12.90219 | 13.0345
Sb/Sb+As | 0.9445445 | 0.9376498 | 0.937874 | 0.9517304 | 0.9659412 | 0.9598575 | 0.9504633 | 0.9620521 | 0.990634 | 0.9603217 | 0.9714861 | 0.9693597 | 1 | 0.9518469 | 0.9581615 | 0.9542346
Empirical formulae are recalculated on the basis of 16 cations

## Famatinite
| 1 | 2 | 3 | 4 | 5 | 6 | 7
Sb | 28.16112 | 28.35352 | 28.53864 | 27.816 | 27.556 | 27.711 | 27.517
Ag | 0.13312 | 0.13312 | 0.13832 | 0.124 | 0.16 | 0.121 | 0.077
Fe | 0.20384 | 0.2548 | 0.31928 | 0.209 | 0.287 | 0.331 | 0.384
As | 0.14976 | 0 | 0 | 0.07 | 0.122 | 0.134 | 0.102
Cu | 42.14808 | 42.24376 | 42.23752 | 42.094 | 42.335 | 42.031 | 41.928
Pb | 0 | 0.23712 | 0.23712 | 0.157 | 0.163 | 0.088 | 0.091
S | 29.39768 | 28.99208 | 29.0056 | 28.598 | 28.14 | 28.318 | 29.159
Ʃ (wt.%) | 100.1936 | 100.2144 | 100.47648 | 99.104 | 98.785 | 98.757 | 99.274
Sb | 1.017627 | 1.029964 | 1.034946 | 1.021405 | 1.017644 | 1.022067 | 1.001894
Ag | 0.005429379 | 0.005457916 | 0.00566158 | 0.005139172 | 0.006669113 | 0.005037102 | 0.003164316
Fe | 0.01605735 | 0.02017718 | 0.02524073 | 0.01672997 | 0.02310508 | 0.02661343 | 0.0304788
As | 0.008794387 | 0 | 0 | 0.004177076 | 0.007321681 | 0.008031618 | 0.006035208
Cu | 2.917896 | 2.939891 | 2.934514 | 2.961262 | 2.995248 | 2.969957 | 2.924681
Pb | 0 | 0.005061307 | 0.005052796 | 0.003387521 | 0.003537094 | 0.001907168 | 0.00194689
S | 4.034197 | 3.999448 | 3.994585 | 3.9879 | 3.946475 | 3.966387 | 4.0318
Empirical formulae are recalculated on the basis of 8 apfu

## Cu-S minerals
| 1 | 2 | 3 | 4 | 5 | 6 | 7 | 8 | 9 | 10 | 11 | 12
Ag | 0.074 | 0.09 | 0 | 0.034 | 1.311 | 1.454 | 1.131 | 0.791 | 1.123 | 3.058 | 5.441 | 3.288
Sb | 0.004 | 0 | 0 | 0 | 0.013 | 0.159 | 0.034 | 0.012 | 0.062 | 0.041 | 0.219 | 0.144
Se | 0 | 0 | 0 | 0 | 0.065 | 0 | 0.034 | 0.032 | 0 | 0.054 | 0 | 0
Cu | 66.014 | 65.943 | 66.215 | 66.613 | 76.062 | 73.546 | 77.141 | 77.902 | 63.777 | 62.02 | 60.28 | 62.591
Fe | 0 | 0.006 | 0.033 | 0.029 | 0.485 | 0.652 | 0.822 | 1.718 | 0.374 | 0.245 | 0.164 | 1.891
S | 32.287 | 32.514 | 32.381 | 32.556 | 21.13 | 21.452 | 20.297 | 20.409 | 32.447 | 31.626 | 32.704 | 32.34
Pb | 0.063 | 0.179 | 0.111 | 0.157 | 0 | 0 | 0 | 0 | 0 | 0 | 0 | 0
Total | 98.442 | 98.732 | 98.74 | 99.389 | 99.066 | 97.263 | 99.459 | 100.864 | 97.783 | 97.044 | 98.808 | 100.254
Ag | 0.0006703004 | 0.0008125523 | 0 | 0.0003052342 | 0.0906144 | 0.1018465 | 0.01679483 | 0.01157203 | 0.01024038 | 0.02840371 | 0.04984698 | 0.02960533
Sb | 3.210181e-05 | 0 | 0 | 0 | 0.0007961036 | 0.009867577 | 0.0004473254 | 0.0001555414 | 0.0005009102 | 0.0003374062 | 0.001777608 | 0.001148768
Se | 0 | 0 | 0 | 0 | 0.00613764 | 0 | 0.00068974 | 0.0006395532 | 0 | 0.0006852118 | 0 | 0
Cu | 1.014983 | 1.010561 | 1.015 | 1.015076 | 8.92375 | 8.744316 | 1.94439 | 1.934492 | 0.9871558 | 0.9778098 | 0.9373861 | 0.9566103
Fe | 0 | 0.0001046255 | 0.0005755937 | 0.00050284 | 0.06474613 | 0.08820775 | 0.02357557 | 0.0485438 | 0.006586969 | 0.004395225 | 0.002901894 | 0.0328857
S | 0.9840171 | 0.9876803 | 0.9839024 | 0.9833825 | 4.913955 | 5.055762 | 1.014103 | 1.004597 | 0.9955159 | 0.9883686 | 1.008087 | 0.9797499
Pb | 0.0002970908 | 0.0008413424 | 0.0005218654 | 0.0007337783 | 0 | 0 | 0 | 0 | 0 | 0 | 0 | 0
| Covellite | Covellite | Covellite | Covellite | Digenite | Digenite | Chalcocite | Chalcocite | Covellite | Covellite | Covellite | Covellite
Empirical formulae are recalculated on the basis of 2 apfu for covellite, 14 apfu for digenite and 3 apfu for chalcocite

## Sphalerite
| 1 | 2 | 3 | 4 | 5 | 6 | 7 | 8 | 9 | 10 | 11 | 12 | 13 | 14 | 15 | 16 | 17 | 18 | 19 | 20 | 21 | 22 | 23 | 24 | 25 | 26 | 27 | 28 | 29 | 30 | 31 | 32 | 33 | 34 | 35 | 36 | 37 | 38 | 39 | 40 | 41 | 42 | 43 | 44 | 45 | 46 | 47 | 48 | 49 | 50 | 51
Fe | 1.172 | 1.668 | 1.409 | 1.262 | 0.383 | 0.34 | 0.495 | 0.469 | 0.45 | 0.437 | 0.393 | 0.803 | 0.621 | 0.646 | 0.681 | 1.781 | 1.727 | 2.935 | 1.492 | 1.314 | 1.345 | 1.06 | 0.672 | 0.845 | 1.163 | 0.852 | 0.963 | 0.803 | 0.849 | 1.37 | 3.021 | 2.913 | 4.896 | 5.191 | 5.862 | 1.042 | 1.603 | 1.183 | 0.803 | 1.439 | 1.709 | 1.196 | 0.477 | 0.469 | 0.385 | 0.874 | 0.67 | 0.533 | 0.756 | 0.532 | 0.474
Mn | 0.118 | 0.144 | 0.151 | 0.161 | 0.143 | 0.156 | 0.367 | 0.484 | 0.511 | 0.062 | 0.03 | 0.082 | 0.138 | 0.12 | 0.137 | 0.531 | 0.71 | 0.879 | 0.403 | 0.353 | 0.374 | 0.751 | 0.364 | 0.683 | 0.719 | 0.317 | 0.55 | 0.75 | 0.423 | 0.902 | 0.295 | 0.462 | 0.147 | 0.166 | 0.161 | 0.727 | 0.747 | 0.765 | 0.772 | 0.93 | 0.695 | 0.907 | 0.372 | 0.434 | 0.394 | 0.293 | 0.255 | 0.279 | 0.336 | 0.381 | 0.323
Zn | 65.369 | 64.844 | 65.154 | 65.189 | 65.512 | 65.805 | 66.998 | 66.723 | 66.699 | 66.398 | 66.539 | 66.276 | 66.598 | 66.32 | 66.478 | 63.986 | 64.231 | 61.439 | 64.105 | 65.195 | 65.334 | 65.278 | 66.056 | 64.934 | 64.025 | 65.34 | 65.089 | 65.153 | 65.403 | 63.949 | 62.683 | 61.679 | 60.594 | 60.757 | 57.101 | 65.077 | 63.191 | 64.984 | 65.283 | 64.416 | 63.245 | 64.965 | 65.925 | 65.6 | 66.213 | 65.813 | 65.079 | 65.794 | 65.429 | 64.365 | 65.059
Cu | 0 | 0.028 | 0.046 | 0.216 | 0 | 0.009 | 0.015 | 0.007 | 0 | 0.219 | 0.272 | 0.57 | 0.112 | 0.33 | 0.261 | 0.04 | 0.311 | 1.093 | 0.902 | 0.036 | 0.001 | 0.016 | 0.148 | 0.322 | 0.573 | 0.33 | 0.459 | 0.084 | 0.253 | 0.637 | 0.189 | 0.923 | 0.017 | 0 | 2.407 | 0.043 | 0.883 | 0.007 | 0.052 | 0 | 0.908 | 0.092 | 0.002 | 0 | 0.003 | 0 | 0.036 | 0.022 | 0.001 | 0.003 | 0.003
Cd | 0.419 | 0.422 | 0.43 | 0.342 | 0.604 | 0.648 | 0.344 | 0.315 | 0.342 | 0.35 | 0.944 | 0.333 | 0.513 | 0.423 | 0.446 | 0.215 | 0.168 | 0.221 | 0.121 | 0.156 | 0.164 | 0.18 | 0.181 | 0.221 | 0.142 | 0.232 | 0.284 | 0.219 | 0.201 | 0.348 | 0.117 | 0.174 | 0.09 | 0.072 | 0.083 | 0.195 | 0.153 | 0.192 | 0.217 | 0.248 | 0.19 | 0.194 | 0.383 | 0.362 | 0.43 | 0.356 | 0.391 | 0.435 | 0.33 | 0.341 | 0.319
Hg | 0 | 0 | 0 | 0 | 0 | 0 | 0 | 0 | 0 | 0 | 0.132 | 0 | 0.009 | 0 | 0.057 | 0 | 0.01 | 0 | 0.072 | 0 | 0 | 0.108 | 0.104 | 0.027 | 0 | 0.136 | 0 | 0 | 0 | 0.065 | 0.052 | 0.061 | 0 | 0 | 0 | 0 | 0 | 0.01 | 0.002 | 0.047 | 0 | 0 | 0.019 | 0 | 0.119 | 0 | 0.025 | 0.03 | 0.027 | 0.017 | 0
S | 32.772 | 32.895 | 32.919 | 32.714 | 32.576 | 32.427 | 32.798 | 33.304 | 33.437 | 32.717 | 32.025 | 32.092 | 32.705 | 32.471 | 32.357 | 32.406 | 32.314 | 32.41 | 32.448 | 32.073 | 32.213 | 31.784 | 32.025 | 31.868 | 32.135 | 32.104 | 32.368 | 32.123 | 32.171 | 31.991 | 33.064 | 31.601 | 32.632 | 32.312 | 33.187 | 31.601 | 32.046 | 32.558 | 32.414 | 32.258 | 32.189 | 32.011 | 32.449 | 32.48 | 31.446 | 32.968 | 31.689 | 32.774 | 32.805 | 32.389 | 32.531
Ʃ (wt.%) | 99.85 | 100.014 | 100.126 | 99.884 | 99.218 | 99.385 | 101.017 | 101.302 | 101.439 | 100.183 | 100.335 | 100.156 | 100.696 | 100.31 | 100.417 | 98.959 | 99.471 | 98.977 | 99.543 | 99.127 | 99.431 | 99.177 | 99.55 | 98.9 | 98.757 | 99.311 | 99.713 | 99.132 | 99.3 | 99.262 | 99.421 | 97.813 | 98.376 | 98.498 | 98.801 | 98.685 | 98.623 | 99.699 | 99.543 | 99.338 | 98.936 | 99.365 | 99.627 | 99.345 | 98.99 | 100.304 | 98.145 | 99.867 | 99.684 | 98.028 | 98.709
Fe | 0.02048395 | 0.02907306 | 0.02454278 | 0.02205107 | 0.006746514 | 0.005989563 | 0.008577373 | 0.008076597 | 0.00773429 | 0.007627823 | 0.006907012 | 0.01407859 | 0.01080177 | 0.01128511 | 0.01190118 | 0.03136262 | 0.03030641 | 0.05156265 | 0.02616137 | 0.02318552 | 0.02365151 | 0.01874629 | 0.01184063 | 0.0149658 | 0.02055838 | 0.01503177 | 0.01688665 | 0.01416677 | 0.01495848 | 0.02416329 | 0.05267437 | 0.05200109 | 0.0861114 | 0.09140261 | 0.1021492 | 0.01851502 | 0.02836664 | 0.02070095 | 0.01409073 | 0.02530285 | 0.03013875 | 0.02106461 | 0.008376083 | 0.008249081 | 0.006851942 | 0.01519995 | 0.0119687 | 0.009321611 | 0.01322724 | 0.009457594 | 0.008373835
Mn | 0.002096537 | 0.002551477 | 0.002673771 | 0.002859768 | 0.002560656 | 0.002793671 | 0.006464719 | 0.008472966 | 0.008928188 | 0.001100134 | 0.000535986 | 0.001461478 | 0.002440152 | 0.002131028 | 0.002433873 | 0.009505553 | 0.01266587 | 0.01569822 | 0.007183419 | 0.006331851 | 0.006685637 | 0.01350156 | 0.006519908 | 0.01229698 | 0.0129203 | 0.005685444 | 0.009804253 | 0.01345089 | 0.007576255 | 0.01617248 | 0.005228838 | 0.008383945 | 0.002628277 | 0.002971325 | 0.002851999 | 0.01313183 | 0.01343784 | 0.01360823 | 0.01377113 | 0.01662364 | 0.01245955 | 0.01623918 | 0.006640489 | 0.007759915 | 0.007128263 | 0.005180037 | 0.004630704 | 0.004960238 | 0.005976144 | 0.00688539 | 0.005800736
Zn | 0.9759692 | 0.9654789 | 0.9694648 | 0.9730226 | 0.9857795 | 0.9902694 | 0.9917202 | 0.9815432 | 0.9792769 | 0.9900393 | 0.9989694 | 0.9926092 | 0.9895612 | 0.989683 | 0.9924281 | 0.962524 | 0.9628643 | 0.9220395 | 0.9602002 | 0.9826843 | 0.9814183 | 0.9861761 | 0.9942511 | 0.9824118 | 0.966801 | 0.9847546 | 0.9749968 | 0.9819015 | 0.9843638 | 0.9634908 | 0.9336341 | 0.9405622 | 0.9103893 | 0.9138652 | 0.8499845 | 0.9877844 | 0.9552298 | 0.9713825 | 0.9785796 | 0.967566 | 0.952769 | 0.9774171 | 0.9888969 | 0.9856321 | 1.006641 | 0.9777338 | 0.9930964 | 0.982943 | 0.9779031 | 0.9774557 | 0.9818197
Cu | 0 | 0.0004289043 | 0.0007041711 | 0.003316895 | 0 | 0.000139337 | 0.0002284273 | 0.0001059403 | 0 | 0.003359471 | 0.004201208 | 0.008782663 | 0.001712099 | 0.005066346 | 0.004008584 | 0.0006190361 | 0.004796342 | 0.01687543 | 0.01389971 | 0.0005582537 | 1.545412e-05 | 0.0002486778 | 0.00229179 | 0.005011949 | 0.00890167 | 0.005116726 | 0.007073553 | 0.001302393 | 0.003917489 | 0.009873761 | 0.00289613 | 0.01448042 | 0.00026277 | 0 | 0.03686148 | 0.0006714791 | 0.01373228 | 0.0001076493 | 0.0008019158 | 0 | 0.01407267 | 0.001424025 | 3.086457e-05 | 0 | 4.692257e-05 | 0 | 0.0005651743 | 0.0003381381 | 1.537641e-05 | 4.687032e-05 | 4.657737e-05
Cd | 0.003638466 | 0.003654478 | 0.00372134 | 0.002969031 | 0.005286106 | 0.00567165 | 0.002961596 | 0.002695159 | 0.002920467 | 0.003035327 | 0.008243049 | 0.002900723 | 0.004433419 | 0.003671402 | 0.00387254 | 0.00188107 | 0.001464771 | 0.001929024 | 0.001054133 | 0.001367616 | 0.001432843 | 0.001581613 | 0.001584537 | 0.001944705 | 0.001247142 | 0.002033653 | 0.002474309 | 0.00191963 | 0.001759519 | 0.003049531 | 0.001013568 | 0.001543261 | 0.0007864661 | 0.0006298807 | 0.0007185969 | 0.001721509 | 0.001345191 | 0.001669264 | 0.001891889 | 0.002166599 | 0.001664773 | 0.001697627 | 0.003341486 | 0.003163439 | 0.003802241 | 0.003076089 | 0.003470302 | 0.003779821 | 0.002868662 | 0.003011908 | 0.00279998
Hg | 0 | 0 | 0 | 0 | 0 | 0 | 0 | 0 | 0 | 0 | 0.00064593 | 0 | 4.358727e-05 | 0 | 0.0002773522 | 0 | 4.886029e-05 | 0 | 0.0003515103 | 0 | 0 | 0.0005317984 | 0.0005102145 | 0.0001331438 | 0 | 0.0006680722 | 0 | 0 | 0 | 0.0003191999 | 0.0002524445 | 0.0003031905 | 0 | 0 | 0 | 0 | 0 | 4.872137e-05 | 9.77151e-06 | 0.000230102 | 0 | 0 | 9.289452e-05 | 0 | 0.0005896765 | 0 | 0.0001243444 | 0.0001460828 | 0.00013153 | 8.414569e-05 | 0
S | 0.9978118 | 0.9988132 | 0.9988931 | 0.9957806 | 0.9996272 | 0.9951364 | 0.9900476 | 0.9991062 | 1.00114 | 0.9948379 | 0.9804974 | 0.9801673 | 0.9910077 | 0.9881631 | 0.9850783 | 0.9941077 | 0.9878534 | 0.9918952 | 0.9911496 | 0.9858724 | 0.9867962 | 0.9792139 | 0.9830018 | 0.9832356 | 0.9895715 | 0.9867098 | 0.9887645 | 0.9872588 | 0.9874245 | 0.982931 | 1.004301 | 0.9827259 | 0.9998218 | 0.991131 | 1.007434 | 0.9781757 | 0.9878883 | 0.9924827 | 0.990855 | 0.9881108 | 0.9888953 | 0.9821575 | 0.9926213 | 0.9951955 | 0.9749403 | 0.9988101 | 0.9861443 | 0.9985111 | 0.9998779 | 1.003058 | 1.001159
FeS(mol.%) | 1.847543 | 2.625468 | 2.215404 | 1.988742 | 0.6076079 | 0.5384845 | 0.7713044 | 0.7287355 | 0.6982688 | 0.686598 | 0.6165314 | 1.261983 | 0.9707211 | 1.013686 | 1.067468 | 2.832851 | 2.73282 | 4.667549 | 2.359246 | 2.086501 | 2.129196 | 1.682325 | 1.062535 | 1.344855 | 1.853647 | 1.350384 | 1.520161 | 1.275019 | 1.345778 | 2.172464 | 4.78286 | 4.687691 | 7.833708 | 8.295426 | 9.338983 | 1.662003 | 2.558412 | 1.867708 | 1.269755 | 2.280135 | 2.71896 | 1.89458 | 0.753627 | 0.7430909 | 0.6121876 | 1.371539 | 1.074538 | 0.8400793 | 1.193745 | 0.8542335 | 0.7558519
Empirical formulae are recalculated on the basis of 2 apfu

## Bornite
| 1 | 2 | 3 | 4 | 5 | 6 | 7
Ag | 0.603 | 0.701 | 0.392 | 0.437 | 0.426 | 0.401 | 0.478
Se | 0 | 0.041 | 0.035 | 0.031 | 0 | 0 | 0.025
Cu | 61.667 | 61.221 | 61.949 | 62.312 | 61.414 | 61.992 | 61.968
Fe | 11.935 | 11.977 | 11.502 | 11.455 | 11.103 | 11.208 | 11.664
S | 24.242 | 25.021 | 25.543 | 24.954 | 24.522 | 24.645 | 24.708
Ʃ (wt.%) | 98.447 | 98.961 | 99.421 | 99.189 | 97.465 | 98.246 | 98.843
Ag | 0.02872883 | 0.03306716 | 0.01833916 | 0.02058084 | 0.02041967 | 0.01907751 | 0.02261563
Se | 0 | 0.002642143 | 0.002236944 | 0.001994514 | 0 | 0 | 0.0016159
Cu | 4.986991 | 4.9019 | 4.919408 | 4.981253 | 4.996796 | 5.006084 | 4.976608
Fe | 1.098248 | 1.0912 | 1.039308 | 1.041968 | 1.027914 | 1.029871 | 1.065874
S | 3.886031 | 3.971191 | 4.020708 | 3.954204 | 3.95487 | 3.944967 | 3.933287
Empirical formulae are recalculated on the basis of 10 apfu

## Pyrite
| 1 | 2 | 3 | 4 | 5 | 6 | 7 | 8 | 9 | 10 | 11 | 12 | 13 | 14 | 15 | 16 | 17 | 18 | 19 | 20 | 21 | 22 | 23 | 24 | 25 | 26
Sb | 0.015 | 0 | 0.027 | 0.039 | 0.014 | 0.002 | 0.026 | 0.017 | 0.015 | 0.003 | 0 | 0.04 | 0.026 | 0.035 | 0.004 | 0 | 0.017 | 0 | 0.019 | 0.005 | 0 | 0.004 | 0 | 0.014 | 0 | 0
Fe | 46.291 | 46.353 | 46.388 | 46.071 | 46.257 | 46.39 | 46.339 | 46.108 | 46.111 | 45.772 | 46.481 | 46.331 | 45.975 | 46.302 | 45.657 | 45.282 | 45.11 | 45.26 | 44.697 | 44.98 | 45.017 | 45.088 | 44.669 | 44.62 | 44.717 | 44.405
As | 0 | 0 | 0 | 0 | 0 | 0 | 0 | 0 | 0.015 | 0.114 | 0.121 | 0.121 | 0.244 | 0.326 | 2.974 | 3.3 | 4.083 | 4.157 | 4.492 | 4.502 | 4.654 | 4.796 | 6.3 | 6.754 | 6.931 | 7.258
Cu | 0.164 | 0.151 | 0.275 | 0.222 | 0.017 | 0.012 | 0.003 | 0.191 | 0.016 | 0.125 | 0.092 | 0.089 | 0.034 | 0.007 | 0.03 | 0.042 | 0.063 | 0.047 | 0.053 | 0.072 | 0.057 | 0.043 | 0.055 | 0.062 | 0.098 | 0.098
Co | 0.068 | 0.075 | 0.059 | 0.05 | 0.059 | 0.051 | 0.072 | 0.063 | 0.073 | 0.074 | 0.086 | 0.036 | 0.072 | 0.06 | 0.075 | 0.043 | 0.082 | 0.039 | 0.064 | 0.045 | 0.067 | 0.061 | 0.052 | 0.061 | 0.047 | 0.041
S | 53.103 | 52.961 | 53.489 | 53.406 | 53.464 | 53.24 | 53.34 | 52.917 | 53.202 | 52.467 | 53.135 | 52.862 | 52.804 | 52.522 | 50.99 | 50.318 | 50.056 | 49.222 | 49.456 | 49.736 | 49.352 | 49.034 | 48.407 | 48.426 | 47.815 | 47.159
Ʃ (wt.%) | 99.641 | 99.54 | 100.238 | 99.788 | 99.811 | 99.695 | 99.78 | 99.296 | 99.432 | 98.555 | 99.915 | 99.479 | 99.155 | 99.51 | 99.73 | 98.985 | 99.411 | 98.725 | 98.781 | 99.34 | 99.147 | 99.026 | 99.484 | 100.056 | 99.628 | 98.988
Sb | 0.0001484934 | 0 | 0.0002656372 | 0.0003851056 | 0.00013814 | 1.977323e-05 | 0.0002567823 | 0.0001688843 | 0.0001486235 | 3.003924e-05 | 0 | 0.0003970518 | 0.0002588042 | 0.0003487285 | 4.023914e-05 | 0 | 0.0001726644 | 0 | 0.0001946707 | 5.093694e-05 | 0 | 4.102486e-05 | 0 | 0.0001436365 | 0 | 0
Fe | 0.9989833 | 1.001741 | 0.9948935 | 0.991719 | 0.9949808 | 0.9998108 | 0.9976637 | 0.998533 | 0.9959706 | 0.9991103 | 1.001047 | 1.002547 | 0.9976207 | 1.005692 | 1.001248 | 1.002731 | 0.9987862 | 1.011893 | 0.9983234 | 0.9989141 | 1.003549 | 1.008077 | 1.00162 | 0.997958 | 1.006306 | 1.008489
As | 0 | 0 | 0 | 0 | 0 | 0 | 0 | 0 | 0.0002415231 | 0.001855 | 0.001942628 | 0.001951838 | 0.003946926 | 0.005278472 | 0.04861842 | 0.05447514 | 0.0673914 | 0.06928281 | 0.07479249 | 0.07453145 | 0.0773417 | 0.0799351 | 0.1053083 | 0.112608 | 0.1162729 | 0.1228801
Cu | 0.003110378 | 0.002867888 | 0.005183359 | 0.004199732 | 0.0003213614 | 0.000227291 | 5.676314e-05 | 0.00363519 | 0.0003037173 | 0.002397901 | 0.001741303 | 0.001692507 | 0.000648381 | 0.0001336198 | 0.0005781804 | 0.0008173648 | 0.00122588 | 0.0009234758 | 0.001040343 | 0.001405234 | 0.00111672 | 0.0008449072 | 0.001083845 | 0.001218658 | 0.001938166 | 0.001956018
Co | 0.001390776 | 0.001536122 | 0.00119925 | 0.001020041 | 0.001202752 | 0.001041718 | 0.001469118 | 0.001293044 | 0.001494347 | 0.001530848 | 0.001755352 | 0.0007382818 | 0.001480686 | 0.001235103 | 0.001558772 | 0.0009024314 | 0.001720681 | 0.000826364 | 0.001354751 | 0.0009471264 | 0.001415544 | 0.001292556 | 0.001105063 | 0.001293002 | 0.001002402 | 0.0008824899
S | 1.996367 | 1.993855 | 1.998458 | 2.002676 | 2.003357 | 1.9989 | 2.000554 | 1.99637 | 2.001841 | 1.995076 | 1.993514 | 1.992674 | 1.996044 | 1.987312 | 1.947956 | 1.941074 | 1.930703 | 1.917074 | 1.924294 | 1.924151 | 1.916577 | 1.909809 | 1.890883 | 1.886779 | 1.874481 | 1.865793
Empirical formulae are recalculated on the basis of 3 apfu

## Arsenopyrite
| 1 | 2 | 3 | 4 | 5 | 6 | 7
Sb | 0.263 | 0.441 | 0.197 | 0.503 | 0.143 | 0.175 | 0.161
Fe | 35.574 | 35.514 | 34.505 | 35.015 | 34.783 | 34.832 | 34.751
As | 40.375 | 41.779 | 43.062 | 43.451 | 44.267 | 44.32 | 44.428
Cu | 0.22 | 0.016 | 0.247 | 0.069 | 0.11 | 0.424 | 0.114
Co | 0.067 | 0.054 | 0.028 | 0.047 | 0.064 | 0.049 | 0.044
S | 22.492 | 21.075 | 20.386 | 19.851 | 19.872 | 20.098 | 19.822
Ʃ (wt.%) | 99.211 | 98.879 | 98.484 | 98.936 | 99.239 | 99.945 | 99.32
Sb | 0.003439418 | 0.005855816 | 0.002646155 | 0.006765014 | 0.001917635 | 0.002329535 | 0.002159147
Fe | 1.014163 | 1.028003 | 1.010362 | 1.026599 | 1.016817 | 1.010777 | 1.015943
As | 0.8580508 | 0.9015257 | 0.939971 | 0.9496678 | 0.9646752 | 0.9587428 | 0.9682428
Cu | 0.005511951 | 0.0004070261 | 0.006356227 | 0.001777883 | 0.002826024 | 0.0108131 | 0.002928968
Co | 0.001810242 | 0.00148141 | 0.0007770333 | 0.001305964 | 0.001773137 | 0.001347596 | 0.001219106
S | 1.117025 | 1.062727 | 1.039888 | 1.013885 | 1.011991 | 1.01599 | 1.009507
Empirical formulae are recalculated on the basis of 3 apfu