## Priečna vein
SampleID | UTM_Grid_ID | UTM_East | UTM_North | RL | Sample_Type_Desc | Vein_Description | Struct_Description | Comments | Ag_ppm | Al_pct | As_ppm | Au_ppm | Ba_ppm | Bi_ppm | Ca_pct | Cd_ppm | Cu_ppm | Fe_pct | K_pct | Mg_pct | Mn_ppm | Mo_ppm | Na_pct | Pb_ppm | S_pct | Sb_ppm | Se_ppm | Sn_ppm | Sr_ppm | Te_ppm | Ti_pct | V_ppm | Zn_ppm
PR0756 | WGS 84 Zone 34N | 328680 | 5363620 | 445 | UG | Trace Py/Ccp/Gal dissemination | 270/30 dir/dip | Johan de Deo. End of gallery along strike of Priecna vein. | 28 | 4.55 | 0 | 2.725 | 0 | 0 | 0.13 | 0 | 640 | 3.67 | 2.93 | 1.35 | 1000 | 10 | 0.05 | 500 | 1.31 | 0 | 0 | 0 | 0 | 0 | 0 | 0 | 0
PR0757 | WGS 84 Zone 34N | 328680 | 5363220 | 445 | UG | Trace Py dissem. And heir thin Py veinlets | 270/30 dir/dip | Johan de Deo. End of gallery along strike of Priecna vein. | 31 | 5.19 | 0 | 0.534 | 0 | 0 | 0.14 | 0 | 1710 | 3.93 | 3.91 | 1.06 | 800 | 20 | 0.05 | 300 | 1.96 | 0 | 0 | 0 | 0 | 0 | 0 | 0 | 0
PR0758 | WGS 84 Zone 34N | 328680 | 5363220 | 445 | UG | Ccp nests and disseminatins. Malachite stains. | 270/30 dir/dip | Johan de Deo. End of gallery along strike of Priecna vein. | 1409 | 6.12 | 0 | 8.324 | 0 | 0 | 1.64 | 10 | 53300 | 5.04 | 6.32 | 0.72 | 700 | 0 | 0.11 | 200 | 3.51 | 300 | 0 | 0 | 0 | 0 | 0 | 0 | 600
PR0759 | WGS 84 Zone 34N | 328680 | 5363220 | 445 | UG | Ccp+-Tth? Nests. Malachite stains. | 270/30 dir/dip | Johan de Deo. End of gallery along strike of Priecna vein. | 786 | 6.65 | 0 | 9.446 | 0 | 0 | 0.98 | 10 | 33630 | 4.57 | 6.77 | 0.92 | 700 | 0 | 0.16 | 0 | 2.55 | 200 | 0 | 0 | 0 | 0 | 0 | 0 | 700
PR0760 | WGS 84 Zone 34N | 328680 | 5363171 | 445 | UG | Py dissem. Qz veinlets. | 270/30 dir/dip | Johan de Deo. 50 m to end of gallery along strike of Priecna vein. | 74 | 6.54 | 0 | 2.927 | 0 | 0 | 0.18 | 0 | 180 | 3.19 | 6.1 | 1.31 | 1300 | 0 | 0.29 | 0 | 0.81 | 0 | 0 | 0 | 0 | 0 | 0 | 0 | 200
PR0946 | WGS 84 Zone 34N | 328680 | 5363620 | 445 | UG | Chalcedonic qz veinlets |  | Johan de Deo end of gallery along Priecna vein. | 12.2 | 3.17 | 65 | 0.26 | 100 | 0 | 2.38 | 0 | 770 | 2.6 | 2.04 | 0.62 | 596 | 28 | 0.04 | 67 | 1.08 | 44 | 0 | 0 | 23 | 0 | 0.15 | 79 | 40
PR0749 | WGS 84 Zone 34N | 328695 | 5363042 | 450 | UG | Qz veinlets in silicifie red/greenish, trace py. | 250/30 dip/dir | Priečna vein, east | 31.9 | 3.58 | 44 | 0.23 | 240 | 0 | 0.11 | 0 | 30 | 3.01 | 3.1 | 0.4 | 562 | 3 | 0.06 | 41 | 0.82 | 40 | 0 | 0 | 29 | 0 | 0.18 | 66 | 79
PR0750 | WGS 84 Zone 34N | 328695 | 5363042 | 450 | UG | Clay with qz fragments | 250/30 dip/dir | Priečna vein, east | 136 | 5.62 | 144 | 3.66 | 220 | 0 | 0.31 | 2 | 108 | 4.51 | 2.6 | 0.51 | 649 | 7 | 0.06 | 271 | 0.22 | 65 | 0 | 0 | 40 | 0 | 0.16 | 78 | 459
PR0751 | WGS 84 Zone 34N | 328695 | 5363042 | 450 | UG | Silicif. andes. bx. Trace Py/Ag-sulp | 250/30 dip/dir | Priečna vein, east | 1950 | 1.71 | 404 | 42.7 | 100 | 0 | 0.07 | 42.2 | 608 | 3.23 | 1.14 | 0.12 | 203 | 31 | 0.03 | 2460 | 2.2 | 365 | 0 | 0 | 23 | 0 | 0.05 | 28 | 3270
PR0752 | WGS 84 Zone 34N | 328695 | 5363042 | 450 | UG | Hair thin qz veinlets with Ag-sulp | 250/30 dip/dir | Priečna vein, east | 80.4 | 7.58 | 39 | 0.51 | 890 | 0 | 0.17 | 0.7 | 78 | 3.56 | 3.94 | 0.71 | 797 | 4 | 0.15 | 86 | 1.03 | 39 | 0 | 0 | 85 | 0 | 0.31 | 94 | 183
PR0543 | WGS 84 Zone 34N | 328690 | 5363056 | 450 | UG | Greenish/reddish silicified bx (qx). Grey qz veinlets. Trace py/Ag-sulph. |  | Priečna vein, east | 138 | 3.4 | 68 | 6.75 | 220 | 0 | 0.11 | 5.7 | 103 | 2.77 | 2.79 | 0.29 | 329 | 8 | 0.06 | 358 | 0.9 | 68 | 0 | 0 | 31 | 0 | 0.16 | 68 | 433
PR0544 | WGS 84 Zone 34N | 328685 | 5363046 | 445 | UG | Greenish/reddish silicified bx (qx). Grey qz veinlets. Trace py/Ag-sulph. |  | Priečna vein, east | 10.3 | 2.84 | 95 | 1.35 | 270 | 0 | 0.08 | 13.6 | 154 | 3.36 | 2.48 | 0.39 | 418 | 33 | 0.05 | 1510 | 1.38 | 29 | 0 | 0 | 28 | 0 | 0.12 | 54 | 623
PR0545 | WGS 84 Zone 34N | 328694 | 5363048 | 447 | UG | Greenish/reddish silicified bx (qx). Grey qz veinlets. Trace py/Ag-sulph. |  | Priečna vein, east | 12.9 | 5.31 | 119 | 4.69 | 610 | 0 | 0.12 | 37.3 | 273 | 4.21 | 5.04 | 0.49 | 743 | 24 | 0.09 | 906 | 1.23 | 30 | 0 | 0 | 56 | 0 | 0.2 | 66 | 1390
UG-Underground, Py-pyrite, Ccp-Chalcopyrite, Gal-Galena, Tth-tetrahedrite, Qz-quartz, bx-brecciation, qx-Fault gouge,

## unnamed stopes
SampleID | UTM_Grid_ID | UTM_East | UTM_North | RL | Sample_Type_Desc | Vein_Description | Struct_Description | Comments | Ag_ppm | Al_pct | As_ppm | Au_ppm | Ba_ppm | Bi_ppm | Ca_pct | Cd_ppm | Cu_ppm | Fe_pct | K_pct | Mg_pct | Mn_ppm | Mo_ppm | Na_pct | Pb_ppm | S_pct | Sb_ppm | Se_ppm | Sn_ppm | Sr_ppm | Te_ppm | Ti_pct | V_ppm | Zn_ppm
PR0532 | WGS 84 Zone 34N | 328915 | 5363090 | 445 | UG | Clasts of vuggy grey qz from clay filled vein. |  | Johan de Deo adit. Stope III | 311 | 1.03 | 142 | 2.79 | 80 | 0 | 0.13 | 35.8 | 196 | 2.42 | 0.72 | 0.06 | 539 | 32 | 0.02 | 864 | 1.07 | 122 | 0 | 0 | 18 | 0 | 0.03 | 14 | 2050
PR0533 | WGS 84 Zone 34N | 328916 | 5363086 | 445 | UG | Vuggy qz+limonite. |  | Johan de Deo adit. Stope III | 178 | 2.94 | 160 | 0.59 | 250 | 4 | 0.08 | 14.9 | 160 | 5.59 | 2.33 | 0.1 | 1900 | 27 | 0.03 | 1500 | 0.49 | 51 | 0 | 0 | 30 | 0 | 0.13 | 75 | 1140
PR0534 | WGS 84 Zone 34N | 328917 | 5363083 | 445 | UG | Vuggy, drusy qz, trace py. |  | Johan de Deo adit. Stope III | 199 | 4.71 | 224 | 2.21 | 770 | 0 | 0.09 | 32.3 | 236 | 5.76 | 4.21 | 0.08 | 2700 | 14 | 0.07 | 2310 | 3.3 | 53 | 0 | 0 | 75 | 0 | 0.17 | 41 | 3240
PR0535 | WGS 84 Zone 34N | 328916 | 5363124 | 445 | UG | Clay vein fill and qz fragments. |  | Johan de Deo adit. Stope III | 156 | 4.61 | 174 | 2.28 | 480 | 2 | 0.14 | 1.9 | 132 | 6.08 | 3.41 | 0.2 | 724 | 11 | 0.05 | 638 | 0.15 | 62 | 0 | 0 | 46 | 0 | 0.16 | 115 | 538
PR0536 | WGS 84 Zone 34N | 328916 | 5363127 | 445 | UG | Vuggy drusy qz. |  | Johan de Deo adit. Stope III | 1020 | 5.17 | 155 | 21.8 | 580 | 4 | 0.14 | 1.7 | 247 | 3.55 | 5.35 | 0.41 | 497 | 5 | 0.07 | 966 | 0.12 | 90 | 0 | 0 | 54 | 0 | 0.22 | 75 | 523
PR0537 | WGS 84 Zone 34N | 328916 | 5363127 | 445 | UG | Sach. white/grey qz. Trace py dissem. |  | Johan de Deo adit. Stope III | 430 | 3.6 | 209 | 9.65 | 470 | 0 | 0.06 | 2.3 | 65 | 2.49 | 4.49 | 0.04 | 154 | 31 | 0.07 | 498 | 1.15 | 120 | 0 | 0 | 58 | 0 | 0.08 | 18 | 279
PR0538 | WGS 84 Zone 34N | 328917 | 5363131 | 445 | UG | Massive to vuggy grey sach. qz. Trace py/sph/gal. |  | Johan de Deo adit. Stope III | 169 | 2.85 | 164 | 1.84 | 270 | 0 | 0.07 | 17.8 | 94 | 3.18 | 3.32 | 0.04 | 222 | 13 | 0.05 | 1600 | 1.32 | 68 | 0 | 0 | 26 | 0 | 0.08 | 20 | 1860
PR0539 | WGS 84 Zone 34N | 328899 | 5363121 | 445 | UG | Massive sach. grey/pinky qz. Trace Py dissem. |  | Johan de Deo adit. Stope II | 209 | 3.57 | 88 | 2.36 | 340 | 0 | 0.13 | 2.1 | 65 | 3 | 3.37 | 0.55 | 835 | 16 | 0.11 | 230 | 0.67 | 59 | 0 | 0 | 64 | 0 | 0.15 | 63 | 358
PR0540 | WGS 84 Zone 34N | 328907 | 5363142 | 445 | UG | Massive to vuggy sach. grey qz. Trace Py dissem. |  | Johan de Deo adit. Stope II | 25.6 | 5.62 | 396 | 5.52 | 730 | 2 | 0.13 | 0.8 | 100 | 4.47 | 3.79 | 0.15 | 414 | 48 | 0.32 | 342 | 3.31 | 29 | 0 | 0 | 114 | 0 | 0.2 | 33 | 143
PR0541 | WGS 84 Zone 34N | 328914 | 5363150 | 445 | UG | Clasts of vuggy grey qz from clay filled vein. Trace Py/Ag-sulph? |  | Johan de Deo adit. Stope II | 467 | 4.94 | 147 | 4.82 | 460 | 0 | 0.23 | 1.8 | 114 | 5.03 | 4.13 | 0.7 | 1130 | 9 | 0.08 | 367 | 0.17 | 91 | 0 | 0 | 75 | 0 | 0.19 | 68 | 461
PR0542 | WGS 84 Zone 34N | 328895 | 5363110 | 445 | UG | Vuggy qz. |  | Johan de Deo adit. Stope II | 833 | 2.52 | 143 | 8.06 | 200 | 0 | 0.16 | 3.8 | 200 | 3.2 | 2.06 | 0.37 | 1190 | 37 | 0.06 | 470 | 0.42 | 237 | 0 | 0 | 47 | 0 | 0.09 | 48 | 523
PR0745 | WGS 84 Zone 34N | 328915 | 5363088 | 445 | UG | Massive sach grey qz. trace py. | 80/85 dip/dir | Johan de Deo Stope III | 1160 | 3.51 | 233 | 16.1 | 380 | 2 | 0.09 | 35.3 | 548 | 5.07 | 4.03 | 0.05 | 324 | 36 | 0.05 | 3770 | 3.45 | 167 | 0 | 0 | 29 | 0 | 0.11 | 29 | 2620
PR0746 | WGS 84 Zone 34N | 328915 | 5363088 | 445 | UG | Vuggy qz. trace sph/gal/py | 80/85 dip/dir | Johan de Deo Stope III | 1160 | 2.68 | 108 | 12 | 350 | 0 | 0.16 | 21.4 | 194 | 2.75 | 2.25 | 0.15 | 985 | 20 | 0.04 | 1660 | 0.69 | 153 | 0 | 0 | 38 | 0 | 0.1 | 43 | 2370
PR0747 | WGS 84 Zone 34N | 328915 | 5363088 | 445 | UG | Massive grey sach qz. Trace py | 80/85 dip/dir | Johan de Deo Stope III | 59.2 | 3.93 | 79 | 0.89 | 580 | 0 | 0.39 | 1.8 | 35 | 2.78 | 4.42 | 0.16 | 381 | 13 | 0.07 | 352 | 1.72 | 46 | 0 | 0 | 49 | 0 | 0.14 | 34 | 150
PR0748 | WGS 84 Zone 34N | 328915 | 5363088 | 445 | UG | Massive to vuggy qz. trace sph/gal/py | 80/85 dip/dir | Johan de Deo Stope III | 366 | 2.73 | 149 | 4.47 | 250 | 0 | 0.11 | 18.4 | 100 | 3.03 | 2.66 | 0.14 | 242 | 28 | 0.04 | 684 | 2.15 | 108 | 0 | 0 | 30 | 0 | 0.12 | 37 | 951
UG-Underground, Py-pyrite, Sph-sphalerite, Ccp-Chalcopyrite, Gal-Galena, Tth-tetrahedrite, Qz-quartz, bx-brecciation, qx-Fault gouge,

## Johan de Deo vein
SampleID | UTM_Grid_ID | UTM_East | UTM_North | RL | Sample_Type_Desc | Vein_Description | Comments | Ag_ppm | Al_pct | As_ppm | Au_ppm | Ba_ppm | Bi_ppm | Ca_pct | Cd_ppm | Cu_ppm | Fe_pct | K_pct | Mg_pct | Mn_ppm | Mo_ppm | Na_pct | Pb_ppm | S_pct | Sb_ppm | Se_ppm | Sn_ppm | Sr_ppm | Te_ppm | Ti_pct | V_ppm | Zn_ppm
PR0696 | WGS 84 Zone 34N | 328842 | 5362397 | 433.222 | Mullock | Fine grained grey qz. trace py/gal | Krsla adit mullock | 265 | 2.3 | 97 | 2.27 | 240 | 0 | 0.09 | 2.7 | 150 | 1.86 | 1.98 | 0.21 | 303 | 19 | 0.06 | 494 | 0.32 | 100 | 0 | 0 | 35 | 0 | 0.08 | 28 | 465
PR0697 | WGS 84 Zone 34N | 328842 | 5362397 | 433.222 | Mullock | Sach. vuggy qz. Trace py/gal/ccp. | Krsla adit mullock | 256 | 1.92 | 108 | 3.48 | 210 | 0 | 0.11 | 3.4 | 133 | 1.83 | 1.77 | 0.13 | 242 | 20 | 0.05 | 639 | 0.59 | 82 | 0 | 0 | 31 | 0 | 0.07 | 21 | 521
PR0698 | WGS 84 Zone 34N | 328842 | 5362397 | 433.222 | Mullock | Qx. Vuggy. trace gal. | Krsla adit mullock | 379 | 2.78 | 128 | 12.45 | 300 | 0 | 0.08 | 9.8 | 109 | 2.63 | 2.61 | 0.19 | 418 | 21 | 0.06 | 1080 | 0.55 | 110 | 0 | 0 | 41 | 0 | 0.1 | 32 | 1290
PR0699 | WGS 84 Zone 34N | 328842 | 5362397 | 433.222 | Mullock | Vuggy qz veinlets. | Krsla adit mullock | 55 | 5.66 | 127 | 0.4 | 840 | 0 | 0.14 | 1.3 | 56 | 1.84 | 3.16 | 0.05 | 142 | 15 | 0.17 | 174 | 0.75 | 22 | 0 | 0 | 61 | 0 | 0.21 | 46 | 135
PR0700 | WGS 84 Zone 34N | 328842 | 5362397 | 433.222 | Mullock | Massive sacharoidal qz. Trace py/gal/ccp. | Krsla adit mullock | 217 | 0.84 | 86 | 3.24 | 70 | 0 | 0.12 | 4.8 | 120 | 1.51 | 0.61 | 0.05 | 223 | 17 | 0.03 | 562 | 0.49 | 145 | 0 | 0 | 16 | 0 | 0.02 | 10 | 542
PR0701 | WGS 84 Zone 34N | 328842 | 5362397 | 433.222 | Mullock | Vuggy chalcedony/banded. Trace py. | Krsla adit mullock | 605 | 0.66 | 92 | 17.4 | 20 | 0 | 0.11 | 14.8 | 465 | 2.09 | 0.29 | 0.08 | 616 | 10 | 0.02 | 1710 | 0.28 | 149 | 0 | 0 | 17 | 0 | 0.01 | 18 | 1970
PR0702 | WGS 84 Zone 34N | 328842 | 5362397 | 433.222 | Mullock | Vuggy qz veinlets. trace py. | Krsla adit mullock | 7.8 | 5.54 | 87 | 0.16 | 990 | 0 | 0.09 | -0.5 | 35 | 2.31 | 3.54 | 0.06 | 118 | 47 | 0.15 | 136 | 0.98 | 13 | 0 | 0 | 69 | 0 | 0.21 | 47 | 91
PR0703 | WGS 84 Zone 34N | 328842 | 5362397 | 433.222 | Mullock | Vuggy sach qz. Trace py. | Krsla adit mullock | 88.2 | 1.74 | 41 | 3.04 | 210 | 0 | 0.14 | 3.7 | 122 | 3.33 | 1.83 | 0.06 | 981 | 21 | 0.05 | 763 | 0.11 | 25 | 0 | 0 | 24 | 0 | 0.05 | 29 | 362
PR0704 | WGS 84 Zone 34N | 328842 | 5362397 | 433.222 | Mullock | Vuggy qz. Leached carbonate | Krsla adit mullock | 219 | 0.44 | 141 | 5.58 | 30 | 0 | 0.14 | 4.9 | 233 | 7.61 | 0.16 | 0.03 | 2020 | 9 | 0.02 | 663 | 0.05 | 82 | 0 | 0 | 17 | 0 | 0.01 | 45 | 886
PR0705 | WGS 84 Zone 34N | 328842 | 5362397 | 433.222 | Mullock | Vuggy qz veinlets. Trace gal/py. | Krsla adit mullock | 84.9 | 4.3 | 86 | 0.44 | 730 | 0 | 0.12 | 1.7 | 210 | 2.71 | 4.56 | 0.03 | 141 | 19 | 0.14 | 287 | 0.02 | 23 | 0 | 0 | 45 | 0 | 0.16 | 37 | 244
PR0706 | WGS 84 Zone 34N | 328842 | 5362397 | 433.222 | Mullock | Vuggy drusy qz veinlets | Krsla adit mullock | 65.3 | 2.45 | 76 | 0.39 | 320 | 0 | 0.07 | 0.9 | 69 | 1.71 | 2.5 | 0.03 | 280 | 11 | 0.07 | 203 | 0.03 | 77 | 0 | 0 | 29 | 0 | 0.08 | 41 | 168
PR0707 | WGS 84 Zone 34N | 328842 | 5362397 | 433.222 | Mullock | Vuggy qz veinlets | Krsla adit mullock | 22.4 | 5.46 | 35 | 0.09 | 540 | 0 | 0.24 | 2.2 | 82 | 2.15 | 4.99 | 0.45 | 622 | -1 | 0.19 | 38 | 0.01 | 10 | 0 | 0 | 91 | 0 | 0.21 | 62 | 174
PR0708 | WGS 84 Zone 34N | 328842 | 5362397 | 433.222 | Mullock | Qz veinlets. | Krsla adit mullock | 26.3 | 5.33 | 94 | 0.05 | 690 | 0 | 0.14 | 1.5 | 65 | 2.09 | 3.51 | 0.05 | 129 | 4 | 0.13 | 114 | 0.01 | 16 | 0 | 0 | 54 | 0 | 0.2 | 64 | 202
PR0709 | WGS 84 Zone 34N | 328842 | 5362397 | 433.222 | Mullock | Sacharoidal qz. Trace gal/py | Krsla adit mullock | 96 | 0.51 | 74 | 1.18 | 30 | 0 | 0.94 | 3.6 | 99 | 1.66 | 0.26 | 0.02 | 635 | 12 | 0.02 | 482 | 0.25 | 92 | 0 | 0 | 22 | 0 | 0.01 | 7 | 268
PR0710 | WGS 84 Zone 34N | 328842 | 5362397 | 433.222 | Mullock | Qz veinlets. Trace Py. | Krsla adit mullock | 46.4 | 5.31 | 104 | 0.13 | 890 | 0 | 0.13 | 6.1 | 31 | 2.55 | 3.95 | 0.04 | 334 | 27 | 0.15 | 186 | 0.77 | 20 | 0 | 0 | 64 | 0 | 0.21 | 43 | 234
PR0711 | WGS 84 Zone 34N | 328842 | 5362397 | 433.222 | Mullock | Massive grey sach. qz. trace py/gal/sph | Krsla adit mullock | 65.2 | 4.47 | 140 | 0.47 | 610 | 0 | 0.23 | 6.2 | 90 | 2.49 | 4.31 | 0.34 | 611 | 34 | 0.12 | 426 | 0.61 | 37 | 0 | 0 | 64 | 0 | 0.17 | 56 | 489
PR0712 | WGS 84 Zone 34N | 328842 | 5362397 | 433.222 | Mullock | Vuggy qz. Trace py. | Krsla adit mullock | 51 | 3.02 | 84 | 0.21 | 360 | 0 | 0.11 | 15.2 | 586 | 5.25 | 2.82 | 0.2 | 376 | 122 | 0.06 | 1320 | 0.97 | 81 | 0 | 0 | 31 | 0 | 0.1 | 40 | 1270
PR0937 | WGS 84 Zone 34N | 328940 | 5362989 | 541 | UG | Massive to vuggy fine grained white qz | Alexi adit. Stope. Collective sample, loose material on floor near pillar. | 249 | 1.67 | 45 | 3.01 | 120 | 0 | 0.1 | 0.6 | 38 | 1.28 | 1.1 | 0.14 | 280 | 3 | 0.04 | 85 | 0.02 | 76 | 0 | 0 | 24 | 0 | 0.06 | 23 | 68
PR0938 | WGS 84 Zone 34N | 328940 | 5362989 | 541 | UG | Vuggy qz stockwork. | Alexi adit stope. | 134 | 6.45 | 124 | 0.13 | 750 | 0 | 0.25 | 0.9 | 23 | 3.81 | 3.73 | 0.39 | 742 | 5 | 0.13 | 21 | 0.01 | 29 | 0 | 0 | 99 | 0 | 0.3 | 86 | 173
PR0939 | WGS 84 Zone 34N | 328940 | 5362989 | 541 | UG | Vuggy qz stockwork. | Alexi adit stope. | 198 | 3.37 | 76 | 1.68 | 280 | 0 | 0.18 | 0.7 | 143 | 2 | 2.88 | 0.4 | 497 | 11 | 0.1 | 381 | 0.05 | 109 | 0 | 0 | 50 | 0 | 0.15 | 50 | 281
PR0940 | WGS 84 Zone 34N | 328940 | 5362989 | 541 | UG | Massive to vuggy qz veinlets in strongly silicified andesite. | Alexi adit stope. | 11 | 4.04 | 77 | 0.13 | 480 | 0 | 0.11 | -0.5 | 108 | 2.19 | 4.6 | 0.1 | 1180 | 5 | 0.09 | 42 | 0.18 | 35 | 0 | 0 | 70 | 0 | 0.16 | 30 | 35
PR0941 | WGS 84 Zone 34N | 328940 | 5362989 | 541 | UG | Vuggy qz stockwork | Alexi adit stope. | 208 | 5.22 | 175 | 3.05 | 570 | 0 | 0.26 | 1 | 295 | 4.72 | 4.69 | 0.71 | 953 | 6 | 0.1 | 689 | 0.02 | 61 | 0 | 0 | 88 | 0 | 0.25 | 96 | 395
PR0942 | WGS 84 Zone 34N | 328940 | 5362989 | 541 | UG | Qz breccia | Alexi adit stope. Pillar. | 102 | 4.73 | 263 | 1.61 | 540 | 0 | 0.19 | 1.9 | 154 | 3.91 | 3.94 | 0.21 | 2020 | 9 | 0.08 | 181 | 0.01 | 54 | 0 | 0 | 71 | 0 | 0.23 | 91 | 304
PR0520 | WGS 84 Zone 34N | 328831 | 5362821 | 526.737 | Mullock | Vuggy Qx. | Alexi adit mullock | 182 | 1.37 | 92 | 2.74 | 80 | 0 | 0.08 | -0.5 | 80 | 1.68 | 1.07 | 0.09 | 587 | 10 | 0.03 | 186 | 0.05 | 80 | 0 | 0 | 21 | 0 | 0.05 | 21 | 77
PR0521 | WGS 84 Zone 34N | 328831 | 5362821 | 526.737 | Mullock | Vuggy leached qz | Alexi adit mullock | 234 | 0.88 | 180 | 6.41 | 50 | 0 | 0.09 | 0.5 | 87 | 1.38 | 0.66 | 0.04 | 258 | 10 | 0.03 | 272 | 0.06 | 104 | 0 | 0 | 19 | 0 | 0.02 | 14 | 100
PR0522 | WGS 84 Zone 34N | 328831 | 5362821 | 526.737 | Mullock | Massive sacharoid grey/reddish qz | Alexi adit mullock | 534 | 1.09 | 113 | 6.04 | 70 | 0 | 0.06 | 0.5 | 166 | 1.29 | 0.65 | 0.12 | 484 | 24 | 0.02 | 506 | 0.06 | 189 | 0 | 0 | 21 | 0 | 0.03 | 22 | 176
PR0524 | WGS 84 Zone 34N | 328831 | 5362821 | 526.737 | Mullock | Vuggy Qx. | Alexi adit mullock | 174 | 2.82 | 129 | 2.46 | 430 | 0 | 0.06 | 1.2 | 319 | 3.14 | 3.07 | 0.04 | 174 | 14 | 0.04 | 708 | 0.13 | 47 | 0 | 0 | 33 | 0 | 0.09 | 29 | 338
UG-Underground, Py-pyrite, Sph-sphalerite, Ccp-Chalcopyrite, Gal-Galena, Tth-tetrahedrite, Qz-quartz, bx-brecciation, qx-Fault gouge,

## Filip-Goldschram intersection
SampleID | UTM_Grid_ID | UTM_East | UTM_North | RL | Sample_Type_Desc | Vein_Description | Comments | Ag_ppm | Al_pct | As_ppm | Au_ppm | Ba_ppm | Bi_ppm | Ca_pct | Cd_ppm | Cu_ppm | Fe_pct | K_pct | Mg_pct | Mn_ppm | Mo_ppm | Na_pct | Pb_ppm | S_pct | Sb_ppm | Se_ppm | Sn_ppm | Sr_ppm | Te_ppm | Ti_pct | V_ppm | Zn_ppm
PR0529 | WGS 84 Zone 34N | 328972 | 5363124 | 450 | UG | Vuggy fine grained qz. Dark brown Fe/ox in vugs. | Johan de Deo adit. Filip/Goldschram vein intersection. | 243 | 2.27 | 110 | 2.43 | 330 | 0 | 0.13 | 1.1 | 75 | 1.94 | 1.75 | 0.2 | 1900 | 12 | 0.08 | 330 | 0.04 | 82 | 0 | 0 | 71 | 0 | 0.08 | 31 | 197
PR0530 | WGS 84 Zone 34N | 328972 | 5363124 | 450 | UG | Massive to vuggy qz. Trace Py. | Johan de Deo adit. Filip/Goldschram vein intersection. | 314 | 4.59 | 71 | 0.95 | 800 | 0 | 0.12 | 3.9 | 31 | 3.34 | 3.98 | 0.05 | 138 | 2 | 0.09 | 325 | 1.32 | 27 | 0 | 0 | 79 | 0 | 0.16 | 31 | 183
PR0531 | WGS 84 Zone 34N | 328972 | 5363124 | 450 | UG | Vuggy qz. | Johan de Deo adit. Filip/Goldschram vein intersection. | 192 | 0.55 | 117 | 4.38 | 20 | 2 | 0.07 | 0.6 | 128 | 1.39 | 0.19 | 0.03 | 205 | 21 | 0.02 | 295 | 0.09 | 103 | 0 | 0 | 15 | 0 | 0.01 | 12 | 120
PR0548 | WGS 84 Zone 34N | 328961 | 5363126 | 450 | UG | Massive qz. Trace py. | Johan de Deo adit. Filip/Goldschram vein intersection. | 97.8 | 2.88 | 162 | 2.34 | 290 | 0 | 0.07 | 8.8 | 180 | 2.34 | 3.18 | 0.16 | 284 | 14 | 0.08 | 782 | 0.59 | 71 | 0 | 0 | 44 | 0 | 0.08 | 25 | 1180
PR0549 | WGS 84 Zone 34N | 328961 | 5363126 | 450 | UG | Vuggy qz + limmonite. Trace Py. | Johan de Deo adit. Filip/Goldschram vein intersection. | 326 | 3.42 | 98 | 4.33 | 320 | 5 | 0.15 | 0.6 | 95 | 2.38 | 2.47 | 0.26 | 463 | 10 | 0.09 | 412 | 0.04 | 92 | 0 | 0 | 58 | 0 | 0.13 | 46 | 353
UG-Underground, Py-pyrite, Sph-sphalerite, Ccp-Chalcopyrite, Gal-Galena, Tth-tetrahedrite, Qz-quartz, bx-brecciation, qx-Fault gouge,

## Filip vein
SampleID | UTM_Grid_ID | UTM_East | UTM_North | RL | Sample_Type_Desc | Vein_Description | Comments | Ag_ppm | Al_pct | As_ppm | Au_ppm | Ba_ppm | Bi_ppm | Ca_pct | Cd_ppm | Cu_ppm | Fe_pct | K_pct | Mg_pct | Mn_ppm | Mo_ppm | Na_pct | Pb_ppm | S_pct | Sb_ppm | Se_ppm | Sn_ppm | Sr_ppm | Te_ppm | Ti_pct | V_ppm | Zn_ppm
PR0584 | WGS 84 Zone 34N | 329020 | 5363350 | 499.077 | Mullock | Vuggy sacharoidal qz. | Filip adit mullock. | 36.7 | 2.64 | 69 | 1.38 | 240 | 0 | 0.13 | 0.6 | 141 | 4.1 | 2.53 | 0.28 | 1630 | 12 | 0.07 | 66 | 0.05 | 74 | 0 | 0 | 45 | 0 | 0.11 | 41 | 123
PR0585 | WGS 84 Zone 34N | 329020 | 5363350 | 499.077 | Mullock | Vuggy qz. Limonite. | Filip adit mullock. | 354 | 0.67 | 55 | 3.1 | 20 | 0 | 0.06 | 0.6 | 46 | 2.41 | 0.22 | 0.05 | 376 | 13 | 0.02 | 179 | 0.05 | 100 | 0 | 0 | 15 | 0 | 0.01 | 12 | 108
PR0586 | WGS 84 Zone 34N | 329020 | 5363350 | 499.077 | Mullock | Vuggy/drusy qz veinlets. | Filip adit mullock. | 148 | 3.82 | 116 | 2.89 | 280 | 0 | 0.18 | 0.5 | 99 | 2.26 | 3.06 | 0.51 | 532 | 8 | 0.06 | 147 | 0.02 | 89 | 0 | 0 | 45 | 0 | 0.16 | 60 | 191
PR0587 | WGS 84 Zone 34N | 329020 | 5363350 | 499.077 | Mullock | Massive to vuggy fine grained qz. Trace py. | Filip adit mullock. | 4.7 | 4.98 | 69 | 0.18 | 490 | 0 | 0.1 | 0 | 44 | 2.5 | 4.56 | 0.67 | 745 | 4 | 0.11 | 23 | 0.6 | 27 | 0 | 0 | 76 | 0 | 0.21 | 63 | 44
PR0588 | WGS 84 Zone 34N | 329020 | 5363350 | 499.077 | Mullock | Silicified andesite Trace py. | Filip adit mullock. | 10.6 | 3.87 | 73 | 0.45 | 410 | 0 | 0.12 | 0.9 | 143 | 2.68 | 3.93 | 0.22 | 968 | 6 | 0.06 | 47 | 0.38 | 38 | 0 | 0 | 70 | 0 | 0.15 | 41 | 165
PR0680 | WGS 84 Zone 34N | 328907 | 5363798 | 506.187 | Mullock | Qx. Trace py. | Beatrix adit mullock | 44.3 | 2.57 | 148 | 0.95 | 80 | 0 | 0.04 | 2.5 | 22 | 1.52 | 1.58 | 0.11 | 85 | 291 | 0.03 | 605 | 0.69 | 118 | 0 | 0 | 18 | 0 | 0.09 | 39 | 317
PR0681 | WGS 84 Zone 34N | 328907 | 5363798 | 506.187 | Mullock | Qx. Trace py. | Beatrix adit mullock | 9.9 | 2.54 | 116 | 0.98 | 130 | 0 | 0.06 | 0 | 102 | 1.8 | 2.62 | 0.18 | 240 | 9 | 0.05 | 140 | 0.45 | 55 | 0 | 0 | 26 | 0 | 0.07 | 23 | 22
PR0682 | WGS 84 Zone 34N | 328907 | 5363798 | 506.187 | Mullock | Qz veinlets. Trace py. | Beatrix adit mullock | 11.1 | 5.3 | 113 | 0.3 | 760 | 0 | 0.13 | 1.8 | 121 | 2.13 | 4.29 | 0.13 | 154 | 24 | 0.19 | 197 | 1.21 | 17 | 0 | 0 | 84 | 0 | 0.17 | 35 | 146
PR0683 | WGS 84 Zone 34N | 328907 | 5363798 | 506.187 | Mullock | Vuggy qz veinlets. Trace py. | Beatrix adit mullock | 16.9 | 4.95 | 85 | 3.63 | 540 | 0 | 0.07 | 0.6 | 119 | 1.79 | 5.2 | 0.09 | 110 | 64 | 0.14 | 356 | 0.48 | 24 | 0 | 0 | 76 | 0 | 0.13 | 35 | 48
PR0684 | WGS 84 Zone 34N | 328907 | 5363798 | 506.187 | Mullock | Vuggy sach. qz. Trace py. | Beatrix adit mullock | 39 | 3.98 | 283 | 1.7 | 490 | 0 | 0.08 | 5.5 | 296 | 2.94 | 4.19 | 0.07 | 184 | 114 | 0.15 | 655 | 1.57 | 66 | 0 | 0 | 60 | 0 | 0.13 | 29 | 261
PR0685 | WGS 84 Zone 34N | 328907 | 5363798 | 506.187 | Mullock | Qx. trace py. | Beatrix adit mullock | 19.2 | 5.15 | 173 | 6.4 | 630 | 0 | 0.08 | 1.4 | 498 | 2.93 | 4.01 | 0.1 | 134 | 11 | 0.12 | 123 | 1.95 | 32 | 0 | 0 | 78 | 0 | 0.13 | 27 | 67
PR0686 | WGS 84 Zone 34N | 328907 | 5363798 | 506.187 | Mullock | Qx. | Beatrix adit mullock | 3.3 | 2.7 | 32 | 0.03 | 210 | 0 | 0.04 | 0 | 15 | 1.36 | 3.06 | 0.05 | 98 | 89 | 0.07 | 77 | 0.05 | 21 | 0 | 0 | 38 | 0 | 0.1 | 21 | 9
PR0687 | WGS 84 Zone 34N | 328907 | 5363798 | 506.187 | Mullock | Vuggy qz veinlets. Trace py. | Beatrix adit mullock | 9.2 | 2.56 | 87 | 0.38 | 120 | 0 | 0.05 | 0 | 68 | 1.88 | 2.64 | 0.18 | 230 | 7 | 0.04 | 150 | 0.46 | 50 | 0 | 0 | 29 | 0 | 0.06 | 19 | 28
PR0688 | WGS 84 Zone 34N | 328907 | 5363798 | 506.187 | Mullock | Qx. trace py. | Beatrix adit mullock | 69.6 | 3.66 | 313 | 2.21 | 160 | 0 | 0.07 | 1.5 | 113 | 2.22 | 4.11 | 0.04 | 74 | 265 | 0.15 | 485 | 0.92 | 120 | 0 | 0 | 31 | 0 | 0.1 | 25 | 322
PR0689 | WGS 84 Zone 34N | 328907 | 5363798 | 506.187 | Mullock | Qx. Vuggy. Trace py. | Beatrix adit mullock | 79.8 | 3.38 | 173 | 1.71 | 180 | 0 | 0.06 | 0.7 | 153 | 1.63 | 3.54 | 0.04 | 79 | 181 | 0.2 | 485 | 0.41 | 113 | 0 | 0 | 37 | 0 | 0.08 | 22 | 146
PR0692 | WGS 84 Zone 34N | 329005 | 5363311 | 512.923 | Pingy | Qx. trace py. | Pingy above Filip adit. | 3.4 | 2.27 | 97 | 0.33 | 200 | 0 | 0.04 | 0 | 11 | 1.19 | 1.34 | 0.08 | 98 | 21 | 0.03 | 152 | 0.42 | 51 | 0 | 0 | 29 | 0 | 0.09 | 32 | 19
PR0693 | WGS 84 Zone 34N | 329005 | 5363311 | 512.923 | Pingy | Vuggy sach. qz. | Pingy above Filip adit. | 80.8 | 1.89 | 108 | 3.97 | 140 | 0 | 0.05 | 0 | 30 | 1.17 | 1.64 | 0.09 | 173 | 8 | 0.05 | 118 | 0.01 | 57 | 0 | 0 | 26 | 0 | 0.05 | 19 | 88
PR0694 | WGS 84 Zone 34N | 329005 | 5363311 | 512.923 | Pingy | Massive sach. qz | Pingy above Filip adit. | 10.3 | 1.71 | 72 | 0.51 | 70 | 0 | 0.02 | 0 | 33 | 1.16 | 1.4 | 0.05 | 90 | 121 | 0.03 | 181 | 0.04 | 35 | 0 | 0 | 19 | 0 | 0.05 | 25 | 23
PR0695 | WGS 84 Zone 34N | 329005 | 5363311 | 512.923 | Pingy | Vuggy sach qz/qx. | Pingy above Filip adit. | 345 | 1.45 | 140 | 4.97 | 60 | 0 | 0.05 | 1.1 | 50 | 1.41 | 0.91 | 0.08 | 162 | 23 | 0.03 | 262 | 0.01 | 154 | 0 | 0 | 19 | 0 | 0.04 | 19 | 149
UG-Underground, Py-pyrite, Sph-sphalerite, Ccp-Chalcopyrite, Gal-Galena, Tth-tetrahedrite, Qz-quartz, bx-brecciation, qx-Fault gouge,

## Anna vein
SampleID | UTM_Grid_ID | UTM_East | UTM_North | RL | Sample_Type_Desc | Vein_Description | Comments | Ag_ppm | Al_pct | As_ppm | Au_ppm | Ba_ppm | Bi_ppm | Ca_pct | Cd_ppm | Cu_ppm | Fe_pct | K_pct | Mg_pct | Mn_ppm | Mo_ppm | Na_pct | Pb_ppm | S_pct | Sb_ppm | Se_ppm | Sn_ppm | Sr_ppm | Te_ppm | Ti_pct | V_ppm | Zn_ppm
PR0053 | WGS 84 Zone 34N | 329165 | 5364160 | 396.305 | Mullock | qtz, gal, py, | Unknown waste dump | 26.5 | 1.79 | 427 | 1.55 | 280 | 0 | 0.04 | 10.5 | 641 | 1.91 | 1.61 | 0.03 | 236 | 147 | 0.03 | 5110 | 0.88 | 174 | 0 | 0 | 30 | 0 | 0.06 | 22 | 2770
PR0054 | WGS 84 Zone 34N | 329165 | 5364160 | 396.305 | Mullock | grey qartz, white sintre+-pyrite | Unknown waste dump | 30.1 | 0.64 | 593 | 2.18 | 50 | 0 | 0.03 | 0.8 | 90 | 1.81 | 0.35 | 0.02 | 213 | 240 | 0.02 | 2280 | 0.7 | 331 | 0 | 0 | 12 | 0 | 0.01 | 22 | 307
PR0055 | WGS 84 Zone 34N | 329132 | 5364164 | 409.62 | Float | Qtz veinlets | Float above adit | 1.6 | 4.19 | 55 | 0.26 | 490 | 0 | 0.04 | 0 | 16 | 1.13 | 5.1 | 0.02 | 154 | 23 | 0.08 | 53 | 0.01 | 30 | 0 | 0 | 95 | 0 | 0.12 | 25 | 13
PR0056 | WGS 84 Zone 34N | 329022 | 5364277 | 422.01 | Mullock | Thin Qz veinlets | Mullock of small adit under the road | 22.4 | 4.19 | 111 | 0.88 | 570 | 0 | 0.05 | 0 | 9 | 1.84 | 4.38 | 0.08 | 150 | 11 | 0.07 | 258 | 0.84 | 22 | 0 | 0 | 48 | 0 | 0.14 | 27 | 98
PR0064 | WGS 84 Zone 34N | 329430 | 5364442 | 321.499 | Float | Qz vein with Py |  | 4.4 | 2.83 | 92 | 0.23 | 400 | 0 | 0.06 | 1.1 | 100 | 1.37 | 2.45 | 0.06 | 199 | 26 | 0.05 | 418 | 0.62 | 61 | 0 | 0 | 36 | 0 | 0.11 | 29 | 328
PR0065 | WGS 84 Zone 34N | 329430 | 5364442 | 321.499 | Mullock | Qz, +-pyrite, galena | Mullock of Anna adit | 4.2 | 2.83 | 200 | 0.35 | 380 | 0 | 0.07 | 1.3 | 84 | 1.58 | 2.86 | 0.04 | 297 | 44 | 0.06 | 312 | 0.86 | 79 | 0 | 0 | 65 | 0 | 0.1 | 26 | 375
PR0066 | WGS 84 Zone 34N | 329430 | 5364442 | 321.499 | Mullock |  | Mullock of Anna adit | 4.3 | 4.5 | 40 | 0.08 | 990 | 0 | 0.07 | 0.6 | 25 | 1.46 | 5.3 | 0.04 | 241 | 14 | 0.08 | 125 | 0.75 | 31 | 0 | 0 | 85 | 0 | 0.16 | 24 | 147
PR0067 | WGS 84 Zone 34N | 329430 | 5364442 | 321.499 | Mullock | Qz, pyrite, sphalerite, galena | Mullock of Anna adit | 91.9 | 0.41 | 286 | 1.86 | 20 | 0 | 0.11 | 39.6 | 3460 | 2.83 | 0.1 | 0.04 | 15000 | 220 | 0.02 | 24800 | 1.87 | 462 | 0 | 0 | 9 | 0 | -0.01 | 27 | 11800
PR0518 | WGS 84 Zone 34N | 329112 | 5364291 | 394.151 | Mullock | Vuggy Qx. Rich Py dissem. | Mullock of Zubau adit | 133 | 0.69 | 1955 | 35.9 | 40 | 0 | 0.03 | 10.3 | 1480 | 5.29 | 0.22 | 0.02 | 211 | 418 | 0.02 | 9090 | 5.15 | 516 | 0 | 0 | 46 | 0 | 0.01 | 27 | 4030
PR0519 | WGS 84 Zone 34N | 329112 | 5364291 | 394.151 | Mullock | Qx+reddish fine grained qz | Mullock of Zubau adit | 26.6 | 1.59 | 1140 | 5.38 | 270 | 0 | 0.04 | 0 | 236 | 4.53 | 1.46 | 0.03 | 177 | 128 | 0.03 | 761 | 1.47 | 116 | 0 | 0 | 39 | 0 | 0.09 | 33 | 87
PR0525 | WGS 84 Zone 34N | 329112 | 5364291 | 394.151 | Mullock | Massive grey qz. Trace Py. | Mullock of Zubau adit | 61.6 | 0.96 | 1025 | 4.05 | 160 | 0 | 0.04 | 0.8 | 603 | 3.58 | 0.59 | 0.03 | 196 | 119 | 0.02 | 1040 | 0.83 | 183 | 0 | 0 | 32 | 0 | 0.02 | 21 | 241
PR0526 | WGS 84 Zone 34N | 329150 | 5364327 | 381.191 | Mullock | Massive fine grained grey qz. Trace Py. | Mullock of Zubau adit | 74.1 | 0.63 | 1300 | 7.63 | 60 | 0 | 0.05 | 5.6 | 1740 | 3.41 | 0.36 | 0.03 | 193 | 262 | 0.02 | 7200 | 2.59 | 309 | 0 | 0 | 32 | 0 | 0.01 | 18 | 2010
PR0527 | WGS 84 Zone 34N | 329112 | 5364291 | 394.151 | Mullock | Qx. Trace Py. | Mullock of Zubau adit | 19.6 | 1.99 | 968 | 4.1 | 310 | 0 | 0.03 | 0.5 | 284 | 3.81 | 1.87 | 0.03 | 179 | 130 | 0.03 | 624 | 1.4 | 118 | 0 | 0 | 43 | 0 | 0.07 | 26 | 214
PR0528 | WGS 84 Zone 34N | 329150 | 5364327 | 381.191 | Mullock | Vuggy Qx. Dissem and bands of Gal/Ccp/Py | Mullock of Zubau adit | 44.5 | 2.8 | 637 | 2.69 | 420 | 0 | 0.03 | 71.5 | 2380 | 3.38 | 2.71 | 0.03 | 410 | 97 | 0.05 | 12000 | 3.63 | 132 | 0 | 0 | 90 | 0 | 0.09 | 23 | 22400
PR0059 | WGS 84 Zone 34N | 329186 | 5363809 | 400.34 | Pingy | Banded qz vein | Collective sample, 3 big pingies margins | 283 | 1.79 | 102 | 2.35 | 140 | 0 | 0.08 | 4.2 | 284 | 1.44 | 1.25 | 0.07 | 271 | 23 | 0.03 | 893 | 0.54 | 144 | 0 | 0 | 26 | 0 | 0.09 | 36 | 1200
PR0060 | WGS 84 Zone 34N | 329186 | 5363809 | 400.34 | Float | Dark grey qz with pyrite +- galena | Float near Anna vein | 272 | 1.14 | 319 | 4.28 | 110 | 0 | 0.09 | 14.3 | 479 | 2.2 | 0.99 | 0.03 | 291 | 38 | 0.03 | 2120 | 1.34 | 150 | 0 | 0 | 27 | 0 | 0.03 | 12 | 3830
PR0061 | WGS 84 Zone 34N | 329186 | 5363809 | 400.34 | Float | Vuggy qz+-sulphides | Float near Anna vein | 244 | 1.03 | 169 | 3.36 | 70 | 0 | 0.05 | 4 | 363 | 1.69 | 0.64 | 0.04 | 215 | 42 | 0.02 | 1040 | 0.66 | 135 | 0 | 0 | 19 | 0 | 0.04 | 16 | 1090
PR0062 | WGS 84 Zone 34N | 329200 | 5363834 | 391.926 | Float | Banded vein +- py | Float near Anna vein | 40.6 | 1.93 | 158 | 0.77 | 230 | 0 | 0.07 | 4.7 | 181 | 2.47 | 2.13 | 0.02 | 230 | 34 | 0.04 | 812 | 1.03 | 80 | 0 | 0 | 40 | 0 | 0.06 | 16 | 1360
PR0063 | WGS 84 Zone 34N | 329222 | 5363852 | 385.832 | Mullock | Epithermal, suggary, vuggy qz | mullock | 10.9 | 0.63 | 61 | 0.3 | 30 | 0 | 0.05 | 1 | 39 | 1.36 | 0.38 | 0.02 | 1595 | 20 | 0.02 | 208 | 0.16 | 102 | 0 | 0 | 13 | 0 | 0.02 | 11 | 306
PR0572 | WGS 84 Zone 34N | 329187 | 5363806 | 404.524 | Pingy | Massive qx. Trace py. | Ping near Stará Nepomuk | 36.1 | 2.1 | 172 | 0.76 | 180 | 0 | 0.05 | 9.5 | 332 | 1.7 | 2.21 | 0.04 | 221 | 43 | 0.05 | 2410 | 0.77 | 103 | 0 | 0 | 55 | 0 | 0.1 | 17 | 2730
PR0573 | WGS 84 Zone 34N | 329187 | 5363806 | 404.524 | Pingy | Massive qz/qx. trace py. | Ping near Stará Nepomuk | 435 | 1.11 | 185 | 4.51 | 140 | 0 | 0.05 | 10.3 | 381 | 1.97 | 0.93 | 0.03 | 228 | 52 | 0.03 | 1410 | 0.86 | 178 | 0 | 0 | 28 | 0 | 0.04 | 11 | 2120
PR0574 | WGS 84 Zone 34N | 329187 | 5363806 | 404.524 | Pingy | Massive qz/qx. trace py. | Ping near Stará Nepomuk | 111 | 0.54 | 334 | 2.07 | 40 | 0 | 0.03 | 15.9 | 897 | 3.22 | 0.24 | 0.02 | 258 | 125 | 0.02 | 2830 | 1.64 | 212 | 0 | 0 | 15 | 0 | 0.01 | 9 | 3880
PR0575 | WGS 84 Zone 34N | 329187 | 5363806 | 404.524 | Pingy | Massive sach. qz/vuggy qx. trace py/Ag-sulph? | Ping near Stará Nepomuk | 212 | 1.76 | 133 | 2.89 | 170 | 0 | 0.05 | 5.8 | 213 | 2.09 | 1.7 | 0.05 | 228 | 48 | 0.03 | 1025 | 0.82 | 122 | 0 | 0 | 34 | 0 | 0.07 | 16 | 1090
PR0576 | WGS 84 Zone 34N | 329187 | 5363806 | 404.524 | Pingy | Massive sach. grey/white qz. Trace py. | Ping near Stará Nepomuk | 624 | 0.49 | 85 | 1.46 | 30 | 0 | 0.06 | 20 | 166 | 1.59 | 0.29 | 0.03 | 454 | 64 | 0.02 | 1515 | 0.56 | 194 | 0 | 0 | 14 | 0 | 0.01 | 16 | 2660
PR0577 | WGS 84 Zone 34N | 329277 | 5363860 | 372.89 | Mullock | Silicified adesite Bx. Trace py. | Stara Nepomuk adit mullock. | 1.5 | 4.06 | 59 | 0.11 | 510 | 0 | 0.08 | 0.5 | 27 | 1.55 | 4.5 | 0.03 | 146 | 12 | 0.11 | 109 | 0.41 | 50 | 0 | 0 | 116 | 0 | 0.21 | 26 | 149
PR0578 | WGS 84 Zone 34N | 329300 | 5363510 | 392.357 | Mullock | Massive to vuggy sach. qz. Trace py. | Nova Nepomuk adit mullock. | 4 | 2.22 | 149 | 0.23 | 110 | 0 | 0.05 | 1 | 6 | 3.15 | 2.59 | 0.02 | 111 | 19 | 0.04 | 100 | 2.14 | 60 | 0 | 0 | 28 | 0 | 0.09 | 10 | 91
PR0579 | WGS 84 Zone 34N | 329300 | 5363510 | 392.357 | Mullock | Qx. Trace py. | Nova Nepomuk adit mullock. | 9.2 | 4.32 | 314 | 0.7 | 490 | 0 | 0.08 | 16 | 8 | 3.56 | 4.32 | 0.12 | 110 | 94 | 0.05 | 947 | 3.3 | 53 | 0 | 0 | 47 | 0 | 0.17 | 47 | 727
PR0580 | WGS 84 Zone 34N | 329300 | 5363510 | 392.357 | Mullock | Massive to vuggy sach. qz/qz. Trace py. | Nova Nepomuk adit mullock. | 10.9 | 4.1 | 367 | 0.71 | 730 | 0 | 0.06 | 0.9 | 27 | 4.02 | 4.5 | 0.04 | 104 | 104 | 0.07 | 310 | 1.87 | 72 | 0 | 0 | 70 | 0 | 0.13 | 26 | 192
PR0581 | WGS 84 Zone 34N | 329300 | 5363510 | 392.357 | Mullock | Massive sach. grey qz. Trace py. | Nova Nepomuk adit mullock. | 6.7 | 2.91 | 145 | 0.26 | 360 | 0 | 0.07 | 0 | 8 | 2.56 | 3.23 | 0.07 | 160 | 112 | 0.06 | 210 | 1.19 | 79 | 0 | 0 | 40 | 0 | 0.1 | 24 | 18
PR0582 | WGS 84 Zone 34N | 329300 | 5363510 | 392.357 | Mullock | Sach. / drusy qz. Trace py. | Nova Nepomuk adit mullock. | 189 | 0.84 | 149 | 3.52 | 40 | 0 | 0.04 | 5 | 51 | 1.61 | 0.59 | 0.03 | 125 | 35 | 0.02 | 556 | 0.61 | 257 | 0 | 0 | 16 | 0 | 0.01 | 9 | 618
PR0583 | WGS 84 Zone 34N | 329300 | 5363510 | 392.357 | Mullock | Silicif andesite Trace Py. Limonite stains. | Nova Nepomuk adit mullock. | 2.9 | 7.44 | 109 | 0.1 | 1360 | 0 | 0.1 | 0 | 3 | 4.34 | 3.81 | 0.23 | 243 | 30 | 0.17 | 45 | 1.52 | 7 | 0 | 0 | 169 | 0 | 0.31 | 72 | 49
PR0943 | WGS 84 Zone 34N | 329194 | 5363521 | 360 | UG | Thin qz veinlets in strongly argilic andesite | Jozef adit. Near flooded shaft. | 7.3 | 5.08 | 122 | 0.21 | 390 | 0 | 0.12 | 0 | 10 | 1.68 | 4.86 | 0.08 | 97 | 45 | 0.28 | 147 | 0.75 | 58 | 0 | 0 | 83 | 0 | 0.22 | 53 | 14
PR0944 | WGS 84 Zone 34N | 329194 | 5363521 | 360 | UG | Trace pyrite in strongly argilic andesite | Jozef adit. Near flooded shaft. | 0.8 | 7.42 | 337 | 0.01 | 740 | 0 | 0.1 | 0 | 13 | 2.54 | 4.7 | 0.08 | 50 | 5 | 0.41 | 15 | 0.64 | 10 | 0 | 0 | 128 | 0 | 0.32 | 93 | 11
PR0945 | WGS 84 Zone 34N | 329208 | 5363520 | 360 | UG | Grey qz veinlets. Trace Py. | Jozef adit. | 3 | 4.35 | 93 | 0.12 | 490 | 0 | 0.07 | 0 | 11 | 2.75 | 4.52 | 0.05 | 222 | 25 | 0.18 | 43 | 0.36 | 47 | 0 | 0 | 70 | 0 | 0.14 | 28 | 57
UG-Underground, Py-pyrite, Sph-sphalerite, Ccp-Chalcopyrite, Gal-Galena, Tth-tetrahedrite, Qz-quartz, bx-brecciation, qx-Fault gouge,